## Ark1
Referansekurveverdier for industrisementpulver, stempelhastighet på 2,4 mm/min
Test nr. | Kons.nivå [kPa] | Rep. | Prøvevekt [g] | Rel.fukt. [%] | Kons.tid [s] | Bruddstyrke [kPa]
1 | 20 | 1 | 128.4 | 40.5 | 520 | 5.646
7 | 20 | 2 | 126.4 | 42.5 | 605 | 5.37
11 | 20 | 3 | 126.5 | 40.5 | 555 | 6.64
14 | 20 | 4 | 129.4 | 41 | 545 | 5.189
20 | 20 | 5 | 128.7 | 39 | 610 | 6.87
| Middelverdi |  | 127.88 |  |  | 5.943
| Standard avvik |  | 1.35536 |  |  | 0.7632483
2 | 50 | 1 | 123.5 | 41 | 755 | 11.259
10 | 50 | 2 | 124.9 | 41.5 | 800 | 13.181
15 | 50 | 3 | 130.5 | 39.5 | 720 | 13.799
21 | 50 | 4 | 129.8 | 39.5 | 750 | 13.632
23 | 50 | 5 | 127.2 | 39 | 770 | 12.968
| Middelverdi |  | 127.18 |  |  | 12.9678
| Standard avvik |  | 3.026054 |  |  | 1.012115
5 | 80 | 1 | 125.8 | 41 | 820 | 19.314
6 | 80 | 2 | 127 | 41.5 | 770 | 15.148
12 | 80 | 3 | 128.5 | 40.5 | 770 | 14.143
19 | 80 | 4 | 132.9 | 39 | 758 | 16.27
22 | 80 | 5 | 125.2 | 39 | 910 | 19.674
| Middelverdi |  | 127.88 |  |  | 16.9098
| Standard avvik |  | 3.076849 |  |  | 2.479387
3 | 150 | 1 | 122.8 | 41 | 934 | 29.068
8 | 150 | 2 | 124.6 | 42.5 | 960 | 28.458
13 | 150 | 3 | 125.6 | 41 | 938 | 27.797
18 | 150 | 4 | 132.2 | 39 | 890 | 26.908
24 | 150 | 5 | 130.7 | 39 | 885 | 29.233
| Middelverdi |  | 127.18 |  |  | 28.2928
| Standard avvik |  | 4.059803 |  |  | 0.9586046
4 | 300 | 1 | 124 | 41 | 1025 | 50.762
9 | 300 | 2 | 122.2 | 42 | 1110 | 47.501
16 | 300 | 3 | 127.4 | 39 | 1090 | 47.213
17 | 300 | 4 | 131.1 | 39.5 | 1018 | 45.972
25 | 300 | 5 | 127.5 | 39 | 1088 | 47.982
| Middelverdi |  | 126.44 |  |  | 47.886
| Standard avvik |  | 3.45297 |  |  | 1.770956

## Ark3
Gjennomsnittsverdier
Referanse |  |  | Standard avvik på styrketesten
Kons.nivå [kPa] | Bruddstyrke [kPa] |  | Kons.nivå [kPa] | Ref | Sykl. 5kPa | Sykl. 20kPa | Sykl. 50kPa
20 | 5.943 |  | 20 | 0.76 | 0.62 | 0.14
50 | 12.968 |  | 50 | 1.01 | 0.46 | 0.61 | 0.26
80 | 16.91 |  | 80 | 2.48 | 0.96 | 0.8 | 0.44
150 | 28.293 |  | 150 | 0.96 | 1.08 | 0.84 | 1.18
300 | 47.886 |  | 300 | 1.77 | 6.16 | 2.54 | 3.07
Syklus 5kPa |  |  | Max bruddstyrke
Kons.nivå [kPa] | Bruddstyrke [kPa] |  | Kons.nivå [kPa] | Ref | Sykl. 5kPa | Sykl. 20kPa | Sykl. 50kPa
20 | 6.15 |  | 20 | 6.87 | 6.677 | 6.612
50 | 12.77 |  | 50 | 13.799 | 13.158 | 13.394 | 13.22
80 | 17.61 |  | 80 | 19.674 | 18.577 | 18.072 | 18.359
150 | 28.01 |  | 150 | 29.233 | 29.167 | 28.991 | 26.982
300 | 39.3 |  | 300 | 50.762 | 46.133 | 42.852 | 43.113
Syklus 20kPa
Kons.nivå [kPa] | Bruddstyrke [kPa]
20 | 6.46
50 | 12.78
80 | 17.18
150 | 27.82
300 | 38.77
Syklus 50kPa
Kons.nivå [kPa] | Bruddstyrke [kPa]
50 | 12.98
80 | 17.9
150 | 25.3
300 | 39.51
Syklisk styrketest
Kons.nivå [kPa] | Sykl.90% | Sykl.65%
20 | 6.459 | 7.225
50 | 12.795 | 14.793
80 | 19.942 | 19.721
150 | 30.904 | 31.416
300 | 48.913 | 48.301

## Ark4
Syklisk konsolidering, stempelhastighet på 2,4 mm/min
Test nr. | Kons.nivå [kPa] | Rep. | Syklus [kPa] | Ant.sykl. | Rel.fukt [%] | Prøvevekt [g] | Kons.tid [s] | Bruddstyrke [kPa]
1 | 20 | 1 | 5 | 1 | 40 | 125.5 | 652 | 6.543
7 | 20 | 2 | 5 | 1 | 36 | 105.8 | 1100 | 6.374
15 | 20 | 3 | 5 | 1 | 37 | 130.7 | 580 | 6.677
16 | 20 | 4 | 5 | 1 | 37 | 130.7 | 550 | 5.121
24 | 20 | 5 | 5 | 1 | 36 | 120.7 | 670 | 6.013
| Middelverdi |  |  |  |  | 122.68 |  | 6.1456
| Standard avvik |  |  |  |  | 10.3132 |  | 0.6244732
| Avvik fra ref. [%] |  |  |  |  | -4.066312 |  | 3.409053
2 | 50 | 1 | 5 | 1 | 40 | 126.1 | 830 | 13.151
10 | 50 | 2 | 5 | 1 | 36.5 | 109.7 | 1150 | 13.158
11 | 50 | 3 | 5 | 1 | 36.5 | 118.3 | 1010 | 12.719
17 | 50 | 4 | 5 | 1 | 37 | 128.1 | 830 | 12.031
22 | 50 | 5 | 5 | 1 | 37 | 121.3 | 920 | 12.78
| Middelverdi |  |  |  |  | 120.7 |  | 12.7678
| Standard avvik |  |  |  |  | 7.263608 |  | 0.4594842
| Avvik fra ref. [%] |  |  |  |  | -5.095141 |  | -1.5438
5 | 80 | 1 | 5 | 1 | 36 | 123.3 | 936 | 17.213
6 | 80 | 2 | 5 | 1 | 36 | 126.5 | 880 | 18.369
12 | 80 | 3 | 5 | 1 | 38 | 126.5 | 842 | 18.577
19 | 80 | 4 | 5 | 1 | 36.5 | 112.5 | 1180 | 16.193
23 | 80 | 5 | 5 | 1 | 37 | 121.8 | 923 | 17.713
| Middelverdi |  |  |  |  | 122.12 |  | 17.613
| Standard avvik |  |  |  |  | 5.753434 |  | 0.9601083
| Avvik fra ref. [%] |  |  |  |  | -4.504223 |  | 4.157303
3 | 150 | 1 | 5 | 1 | 39 | 118.1 | 1140 | 27.262
9 | 150 | 2 | 5 | 1 | 36 | 113.1 | 1225 | 29.167
14 | 150 | 3 | 5 | 1 | 37 | 127.7 | 980 | 28.996
18 | 150 | 4 | 5 | 1 | 37 | 114.5 | 1165 | 26.678
21 | 150 | 5 | 5 | 1 | 36 | 120.4 | 1173 | 27.923
| Middelverdi |  |  |  |  | 118.76 |  | 28.0052
| Standard avvik |  |  |  |  | 5.771308 |  | 1.078428
| Avvik fra ref. [%] |  |  |  |  | -6.620538 |  | -0.8419785
4 | 300 | 1 | 5 | 1 | 37 | 112.9 | 1320 | 33.154
8 | 300 | 2 | 5 | 1 | 36 | 116.4 | 1280 | 46.133
13 | 300 | 3 | 5 | 1 | 38 | 123 | 1150 | 33.174
20 | 300 | 4 | 5 | 1 | 36 | 121.2 | 1240 | 44.737
25 | 300 | 5 | 5 | 1 | 36 | 118.4 | 1405 | 39.3
| Middelverdi |  |  |  |  | 118.38 |  | 39.2996
| Standard avvik |  |  |  |  | 3.976431 |  | 6.155324
| Avvik fra ref. [%] |  |  |  |  | -6.374565 |  | -17.93092
1 | 20 | 1 | 20 | 1 | 39 | 130.6 | 565 | 6.612
8 | 20 | 2 | 20 | 1 | 35.5 | 128.2 | 670 | 6.266
11 | 20 | 3 | 20 | 1 | 34 | 128.3 | 672 | 6.363
18 | 20 | 4 | 20 | 1 | 44 | 127.1 | 700 | 6.551
20 | 20 | 5 | 20 | 1 | 44 | 127.9 | 690 | 6.488
| Middelverdi |  |  |  |  | 128.42 |  | 6.456
| Standard avvik |  |  |  |  | 1.306522 |  | 0.1406538
| Avvik fra ref. [%] |  |  |  |  | 0.4222709 |  | 8.632004
4 | 50 | 1 | 20 | 1 | 39 | 129.3 | 790 | 12.067
12 | 50 | 2 | 20 | 1 | 34 | 130.9 | 750 | 13.394
13 | 50 | 3 | 20 | 1 | 34 | 127.2 | 850 | 12.209
21 | 50 | 4 | 20 | 1 | 44 | 127 | 841 | 13.29
24 | 50 | 5 | 20 | 1 | 44 | 130.4 | 777 | 12.917
| Middelverdi |  |  |  |  | 128.96 |  | 12.7754
| Standard avvik |  |  |  |  | 1.795272 |  | 0.6103624
| Avvik fra ref. [%] |  |  |  |  | 1.399591 |  | -1.485194
2 | 80 | 1 | 20 | 1 | 39 | 126.5 | 890 | 16.038
7 | 80 | 2 | 20 | 1 | 36 | 134.9 | 775 | 17.647
10 | 80 | 3 | 20 | 1 | 34 | 125.1 | 945 | 18.072
15 | 80 | 4 | 20 | 1 | 39 | 126.3 | 900 | 17.412
23 | 80 | 5 | 20 | 1 | 44 | 134.7 | 780 | 16.714
| Middelverdi |  |  |  |  | 129.5 |  | 17.1766
| Standard avvik |  |  |  |  | 4.868265 |  | 0.8044935
| Avvik fra ref. [%] |  |  |  |  | 1.266813 |  | 1.576582
3 | 150 | 1 | 20 | 1 | 39 | 130.9 | 920 | 26.635
9 | 150 | 2 | 20 | 1 | 34.5 | 131.3 | 950 | 27.631
16 | 150 | 3 | 20 | 1 | 41 | 134.9 | 883 | 27.957
17 | 150 | 4 | 20 | 1 | 43.5 | 129.4 | 990 | 28.991
22 | 150 | 5 | 20 | 1 | 44 | 130.2 | 983 | 27.868
| Middelverdi |  |  |  |  | 131.34 |  | 27.8164
| Standard avvik |  |  |  |  | 2.11731 |  | 0.8414564
| Avvik fra ref. [%] |  |  |  |  | 3.270955 |  | -1.510463
5 | 300 | 1 | 20 | 1 | 39 | 129.8 | 1100 | 35.864
6 | 300 | 2 | 20 | 1 | 38 | 131.3 | 1080 | 38.102
14 | 300 | 3 | 20 | 1 | 38.5 | 133.1 | 960 | 38.38
19 | 300 | 4 | 20 | 1 | 43.5 | 128.4 | 1120 | 42.852
25 | 300 | 5 | 20 | 1 | 44 | 132.2 | 1020 | 38.67
| Middelverdi |  |  |  |  | 130.96 |  | 38.7736
| Standard avvik |  |  |  |  | 1.879628 |  | 2.535538
| Avvik fra ref. [%] |  |  |  |  | 3.574818 |  | -19.02936
1 | 50 | 1 | 50 | 1 | 37 | 126 | 780 | 12.514
6 | 50 | 2 | 50 | 1 | 36 | 108.2 | 1160 | 13.22
10 | 50 | 3 | 50 | 1 | 35 | 127.9 | 800 | 12.834
15 | 50 | 4 | 50 | 1 | 36 | 131.3 | 740 | 12.987
17 | 50 | 5 | 50 | 1 | 35 | 132.2 | 753 | 13.029
| Middelverdi |  |  |  |  | 125.12 |  | 12.9168
| Standard avvik |  |  |  |  | 9.786572 |  | 0.2638896
| Avvik fra ref. [%] |  |  |  |  | -1.619752 |  | -0.394818
2 | 80 | 1 | 50 | 1 | 37 | 119.3 | 955 | 18.359
8 | 80 | 2 | 50 | 1 | 35 | 128.5 | 875 | 18.258
9 | 80 | 3 | 50 | 1 | 35 | 125.3 | 930 | 17.327
14 | 80 | 4 | 50 | 1 | 36 | 132.9 | 750 | 17.568
20 | 80 | 5 | 50 | 1 | 35 | 132.4 | 743 | 17.981
| Middelverdi |  |  |  |  | 127.68 |  | 17.8986
| Standard avvik |  |  |  |  | 5.614446 |  | 0.4427045
| Avvik fra ref. [%] |  |  |  |  | -0.1563966 |  | 5.846245
4 | 150 | 1 | 50 | 1 | 37 | 123.5 | 1070 | 24.305
5 | 150 | 2 | 50 | 1 | 37 | 115.9 | 1120 | 24.036
11 | 150 | 3 | 50 | 1 | 35 | 129.1 | 955 | 26.982
16 | 150 | 4 | 50 | 1 | 35 | 133.4 | 877 | 25.617
19 | 150 | 5 | 50 | 1 | 35 | 132.8 | 870 | 25.545
| Middelverdi |  |  |  |  | 126.94 |  | 25.297
| Standard avvik |  |  |  |  | 7.32209 |  | 1.180817
| Avvik fra ref. [%] |  |  |  |  | -0.1887089 |  | -10.4309
3 | 300 | 1 | 50 | 1 | 37 | 120.1 | 1140 | 43.113
7 | 300 | 2 | 50 | 1 | 35 | 122.1 | 1145 | 40.851
12 | 300 | 3 | 50 | 1 | 35 | 129.1 | 1076 | 39.314
13 | 300 | 4 | 50 | 1 | 36 | 127.3 | 1020 | 34.722
18 | 300 | 5 | 50 | 1 | 34.5 | 135.1 | 970 | 39.544
| Middelverdi |  |  |  |  | 126.74 |  | 39.5088
| Standard avvik |  |  |  |  | 5.945418 |  | 3.071824
| Avvik fra ref. [%] |  |  |  |  | 0.2372667 |  | -17.49405

## Ark5
Referanse 2,4mm/min | [7 empty] | Gjennomsnittsverdier, bulktetthet [kg/m^3] 2,4mm/min
Kons. [kPa] | P.vekt [g] | Pos. [mm] | h [mm] | d [mm] | V.[m^3] | Rho,b [kg/m^3] | R.kons. [kPa] | K.trykk [kPa] | Ref. | Syklus 5kPa | Syklus 20kPa | Syklus 50kPa
20 | 128.4 | 21.11 | 92.89 | 37.02128 | 101.5109 | 1264.889 | 20.047 | 20 | 1270.072 | 1287.075 | 1318.714
20 | 126.4 | 23.456 | 90.544 | 36.98033 | 98.83891 | 1278.849 | 20.045 | 50 | 1367.144 | 1420.814 | 1414.036 | 1397.757
20 | 126.5 | 22.074 | 91.926 | 37.00445 | 100.4123 | 1259.806 | 20.124 | 80 | 1407.958 | 1441.955 | 1464.04 | 1442.675
20 | 129.4 | 19.894 | 94.106 | 37.0425 | 102.8981 | 1257.555 | 20.042 | 150 | 1468.647 | 1500.745 | 1534.408 | 1512.223
20 | 128.7 | 22.59 | 91.41 | 36.99545 | 99.82458 | 1289.262 | 20.06 | 300 | 1535.734 | 1582.738 | 1612.048 | 1576.794
50 | 123.5 | 30.532 | 83.468 | 36.85683 | 90.81407 | 1359.921 | 50.185
50 | 124.9 | 29.767 | 84.233 | 36.87018 | 91.67917 | 1362.36 | 50.125
50 | 130.5 | 26.377 | 87.623 | 36.92935 | 95.51997 | 1366.207 | 50.034 | Gjennomsnittsverdier, reellekonsolideringstrykk (R.kons.) [kPa] 2,4mm/min
50 | 129.8 | 27.414 | 86.586 | 36.91125 | 94.34381 | 1375.819 | 50.221
50 | 127.2 | 28.82 | 85.18 | 36.88671 | 92.7509 | 1371.415 | 50.194 | 20 | 20.0636 | 20.2062 | 20.1484
80 | 125.8 | 32.425 | 81.575 | 36.82379 | 88.67599 | 1418.648 | 80.35 | 50 | 50.1518 | 50.3098 | 50.352 | 50.2544
80 | 127 | 30.29 | 83.71 | 36.86105 | 91.08767 | 1394.261 | 80.713 | 80 | 80.3494 | 80.643 | 80.439 | 80.7112
80 | 128.5 | 29.379 | 84.621 | 36.87695 | 92.11816 | 1394.948 | 80.426 | 150 | 150.2708 | 151.2384 | 150.9604 | 151.4292
80 | 132.9 | 27.217 | 86.783 | 36.91469 | 94.56716 | 1405.35 | 80.102 | 300 | 300.678 | 301.9832 | 301.5842 | 301.8084
80 | 125.2 | 33.235 | 80.765 | 36.80965 | 87.76225 | 1426.582 | 80.156
150 | 122.8 | 36.915 | 77.085 | 36.74542 | 83.61941 | 1468.558 | 150.149
150 | 124.6 | 37.003 | 76.997 | 36.74389 | 83.52052 | 1491.849 | 150.276 | Standard avvik på konsolideringsprosessen
150 | 125.6 | 34.575 | 79.425 | 36.78626 | 86.2521 | 1456.196 | 150.282 | Kons.nivå [kPa] | Ref | Sykl. 5kPa | Sykl. 20kPa | Sykl. 50kPa
150 | 132.2 | 30.908 | 83.092 | 36.85027 | 90.3891 | 1462.566 | 150.337 | 20 | 0.07901582 | 0.2432679 | 0.2296236
150 | 130.7 | 31.897 | 82.103 | 36.833 | 89.27198 | 1464.065 | 150.31 | 50 | 0.1853935 | 0.3665934 | 0.4360063 | 0.4676943
300 | 124 | 39.756 | 74.244 | 36.69584 | 80.43062 | 1541.701 | 300.912 | 80 | 0.4601861 | 0.8771065 | 0.5545753 | 0.8595342
300 | 122.2 | 41.061 | 72.939 | 36.67306 | 78.96863 | 1547.45 | 300.615 | 150 | 0.3112756 | 1.464022 | 1.341619 | 1.723629
300 | 127.4 | 37.379 | 76.621 | 36.73732 | 83.09805 | 1533.129 | 300.722 | 300 | 0.8346098 | 2.26977 | 1.846777 | 2.116206
300 | 131.1 | 34.861 | 79.139 | 36.78127 | 85.93003 | 1525.66 | 300.121
300 | 127.5 | 37.205 | 76.795 | 36.74036 | 83.29353 | 1530.731 | 301.02
Syklus 5kPa 2,4mm/min
20 | 125.5 | 25.321 | 88.679 | 36.94778 | 96.71881 | 1297.576 | 20.269
20 | 105.8 | 40.635 | 73.365 | 36.68049 | 79.44569 | 1331.727 | 20.28
20 | 130.7 | 21.094 | 92.906 | 37.02156 | 101.5291 | 1287.315 | 20.104
20 | 130.7 | 20.146 | 93.854 | 37.0381 | 102.6105 | 1273.749 | 20.146
20 | 120.7 | 25.12 | 88.88 | 36.95129 | 96.94713 | 1245.008 | 20.232
50 | 126.1 | 31.357 | 82.643 | 36.84243 | 89.88181 | 1402.954 | 50.249
50 | 109.7 | 42.026 | 71.974 | 36.65622 | 77.88867 | 1408.42 | 50.186
50 | 118.3 | 36.113 | 77.887 | 36.75942 | 84.5211 | 1399.651 | 50.297
50 | 128.1 | 29.478 | 84.522 | 36.87522 | 92.00613 | 1392.298 | 50.311
50 | 121.3 | 39.403 | 74.597 | 36.702 | 80.82638 | 1500.748 | 50.506
80 | 123.3 | 34.125 | 79.875 | 36.79412 | 86.75903 | 1421.178 | 80.536
80 | 126.5 | 32.005 | 81.995 | 36.83112 | 89.15005 | 1418.956 | 80.305
80 | 126.5 | 32.312 | 81.688 | 36.82576 | 88.80352 | 1424.493 | 80.513
80 | 112.5 | 42.42 | 71.58 | 36.64934 | 77.44801 | 1452.587 | 81.523
80 | 121.8 | 38.709 | 75.291 | 36.71411 | 81.60483 | 1492.559 | 80.338
150 | 118.1 | 41.831 | 72.169 | 36.65962 | 78.10683 | 1512.032 | 151.343
150 | 113.1 | 44.047 | 69.953 | 36.62094 | 75.63 | 1495.438 | 151.234
150 | 127.7 | 34.596 | 79.404 | 36.7859 | 86.22845 | 1480.95 | 150.464
150 | 114.5 | 42.356 | 71.644 | 36.65046 | 77.51958 | 1477.046 | 151.759
150 | 120.4 | 41.685 | 72.315 | 36.66217 | 78.27019 | 1538.261 | 151.392
300 | 112.9 | 47.709 | 66.291 | 36.55703 | 71.548 | 1577.962 | 302.575
300 | 116.4 | 45.52 | 68.48 | 36.59523 | 73.98641 | 1573.262 | 301.635
300 | 123 | 41.147 | 72.853 | 36.67156 | 78.87235 | 1559.482 | 301.373
300 | 121.2 | 43.064 | 70.936 | 36.6381 | 76.72808 | 1579.604 | 302.042
300 | 118.4 | 46.464 | 67.536 | 36.57876 | 72.93425 | 1623.38 | 302.291
Syklus 20kPa 2,4mm/min
20 | 130.6 | 22.154 | 91.846 | 37.00306 | 100.3211 | 1301.819 | 20.087
20 | 128.2 | 24.423 | 89.577 | 36.96345 | 97.73919 | 1311.654 | 20.063
20 | 128.3 | 24.757 | 89.243 | 36.95762 | 97.35958 | 1317.795 | 20.419
20 | 127.1 | 26.281 | 87.719 | 36.93102 | 95.6289 | 1329.096 | 20.02
20 | 127.9 | 26.012 | 87.988 | 36.93572 | 95.93421 | 1333.205 | 20.153
50 | 129.3 | 29.927 | 84.073 | 36.86739 | 91.49818 | 1413.143 | 50.147
50 | 130.9 | 28.795 | 85.205 | 36.88715 | 92.77921 | 1410.876 | 50.163
50 | 127.2 | 31.98 | 82.02 | 36.83156 | 89.17827 | 1426.356 | 50.448
50 | 127 | 31.43 | 82.57 | 36.84115 | 89.79935 | 1414.264 | 50.57
50 | 130.4 | 28.798 | 85.202 | 36.88709 | 92.77581 | 1405.539 | 50.432
80 | 126.5 | 35.005 | 78.995 | 36.77876 | 85.7679 | 1474.911 | 80.82
80 | 134.9 | 28.926 | 85.074 | 36.88486 | 92.6309 | 1456.318 | 80.541
80 | 125.1 | 35.714 | 78.286 | 36.76638 | 84.96993 | 1472.285 | 80.317
80 | 126.3 | 34.435 | 79.565 | 36.78871 | 86.40979 | 1461.64 | 80.134
80 | 134.7 | 28.976 | 85.024 | 36.88399 | 92.57429 | 1455.048 | 80.383
150 | 130.9 | 35.162 | 78.838 | 36.77602 | 85.59115 | 1529.364 | 150.205
150 | 131.3 | 34.87 | 79.13 | 36.78111 | 85.91989 | 1528.168 | 151.046
150 | 134.9 | 32.795 | 81.205 | 36.81733 | 88.25852 | 1528.464 | 150.07
150 | 129.4 | 36.736 | 77.264 | 36.74855 | 83.82061 | 1543.773 | 151.736
150 | 130.2 | 36.202 | 77.798 | 36.75787 | 84.421 | 1542.27 | 151.745
300 | 129.8 | 39.764 | 74.236 | 36.6957 | 80.42165 | 1613.993 | 301.621
300 | 131.3 | 39.007 | 74.993 | 36.70891 | 81.27051 | 1615.592 | 302.298
300 | 133.1 | 37.318 | 76.682 | 36.73839 | 83.16657 | 1600.403 | 301.231
300 | 128.4 | 40.598 | 73.402 | 36.68114 | 79.48713 | 1615.356 | 300.95
300 | 132.2 | 38.479 | 75.521 | 36.71812 | 81.86292 | 1614.895 | 301.821
Syklus 50kPa 2,4mm/min
50 | 126 | 30.275 | 83.725 | 36.86131 | 91.10463 | 1383.025 | 50.715
50 | 108.2 | 43.647 | 70.353 | 36.62792 | 76.07671 | 1422.249 | 50.523
50 | 127.9 | 29.775 | 84.225 | 36.87004 | 91.67012 | 1395.22 | 49.767
50 | 131.3 | 27.834 | 86.166 | 36.90392 | 93.86776 | 1398.776 | 50.122
50 | 132.2 | 26.711 | 87.289 | 36.92352 | 95.14102 | 1389.516 | 50.145
80 | 119.3 | 37.339 | 76.661 | 36.73802 | 83.14298 | 1434.878 | 80.473
80 | 128.5 | 32.12 | 81.88 | 36.82911 | 89.02023 | 1443.492 | 81.175
80 | 125.3 | 34.447 | 79.553 | 36.7885 | 86.39628 | 1450.294 | 80.359
80 | 132.9 | 29.312 | 84.688 | 36.87812 | 92.19398 | 1441.526 | 80.88
80 | 132.4 | 29.712 | 84.288 | 36.87114 | 91.74138 | 1443.187 | 80.669
150 | 123.5 | 39.215 | 74.785 | 36.70528 | 81.03721 | 1523.991 | 150.278
150 | 115.9 | 42.137 | 71.863 | 36.65428 | 77.76451 | 1490.397 | 151.642
150 | 129.1 | 35.401 | 78.599 | 36.77185 | 85.32214 | 1513.089 | 151.807
150 | 133.4 | 33.147 | 80.853 | 36.81119 | 87.86148 | 1518.299 | 151.702
150 | 132.8 | 33.346 | 80.654 | 36.80771 | 87.63708 | 1515.34 | 151.717
300 | 120.1 | 41.674 | 72.326 | 36.66236 | 78.2825 | 1534.187 | 301.115
300 | 122.1 | 42.781 | 71.219 | 36.64304 | 77.0444 | 1584.801 | 302.072
300 | 129.1 | 38.892 | 75.108 | 36.71092 | 81.39951 | 1586.005 | 302.746
300 | 127.3 | 40.128 | 73.872 | 36.68934 | 80.01369 | 1590.978 | 301.596
300 | 135.1 | 35.62 | 78.38 | 36.76802 | 85.0757 | 1587.998 | 301.513

## Ark6
Prøvevektfordeling for industrisementpulver |  |  |  |  | Relativ fuktighet i luften på lab. under forsøk
Prøvevekt [g] | Antall [-] | Pr.v. område | Antall [-] | %-andel | Rel.fukt. [%] | Antall [-] | R.fukt. område | Antall [-] | %-andel
105.8 | 1 | 105-107 | 1 | 0.8130081 | 34 | 4 | 34 | 6 | 4.8
108.2 | 1 | 108-110 | 2 | 1.626016 | 34.5 | 2 | 35 | 11 | 8.8
109.7 | 1 | 111-113 | 6 | 4.878049 | 35 | 10 | 36 | 17 | 13.6
111.7 | 1 | 114-116 | 3 | 2.439024 | 35.5 | 1 | 37 | 21 | 16.8
112.5 | 1 | 117-119 | 8 | 6.504065 | 36 | 14 | 38 | 9 | 7.2
112.9 | 1 | 120-122 | 19 | 15.44715 | 36.5 | 3 | 39 | 20 | 16
113.1 | 3 | 123-125 | 18 | 14.63415 | 37 | 21 | 40 | 5 | 4
114.5 | 1 | 126-128 | 31 | 25.20325 | 38 | 7 | 41 | 9 | 7.2
115.9 | 2 | 129-131 | 20 | 16.26016 | 38.5 | 2 | 42 | 3 | 2.4
116.4 | 2 | 132-134 | 14 | 11.38211 | 39 | 16 | 43 | 2 | 1.6
118.1 | 2 | 135-137 | 1 | 0.8130081 | 39.5 | 4 | 44 | 7 | 5.6
118.3 | 1 |  |  |  | 40 | 2 | 45 | 0 | 0
118.4 | 1 |  |  |  | 40.5 | 3 | 46 | 0 | 0
119.3 | 4 |  |  |  | 41 | 7 | 47 | 0 | 0
120 | 1 |  |  |  | 41.5 | 2 | 48 | 0 | 0
120.1 | 3 |  |  |  | 42 | 1 | 49 | 0 | 0
120.4 | 2 |  |  |  | 42.5 | 2 | 50 | 0 | 0
120.5 | 1 |  |  |  | 43.5 | 2 | 51 | 0 | 0
120.7 | 4 |  |  |  | 44 | 7 | 52 | 0 | 0
121.2 | 1 |  |  |  | 53.5 | 1 | 53 | 1 | 0.8
121.3 | 1 |  |  |  | 54.5 | 1 | 54 | 1 | 0.8
121.8 | 1 |  |  |  | 55 | 7 | 55 | 8 | 6.4
122.1 | 2 |  |  |  | 55.5 | 1 | 56 | 5 | 4
122.2 | 1 |  |  |  | 56 | 5
122.8 | 2
123 | 2
123.2 | 1
123.3 | 1
123.5 | 2
124 | 2
124.6 | 2
124.9 | 1
125.1 | 2
125.2 | 1
125.3 | 1
125.5 | 1
125.6 | 1
125.8 | 1
126 | 1
126.1 | 1
126.2 | 2
126.3 | 1
126.4 | 1
126.5 | 4
127 | 2
127.1 | 2
127.2 | 2
127.3 | 1
127.4 | 1
127.5 | 1
127.7 | 1
127.9 | 2
128.1 | 1
128.2 | 1
128.3 | 1
128.4 | 2
128.5 | 2
128.7 | 2
129.1 | 2
129.3 | 1
129.4 | 2
129.8 | 2
130.2 | 1
130.4 | 1
130.5 | 1
130.6 | 1
130.7 | 3
130.9 | 2
131.1 | 1
131.3 | 3
132.2 | 3
132.4 | 1
132.8 | 1
132.9 | 2
133.1 | 1
133.4 | 1
134.2 | 1
134.7 | 1
134.9 | 2
135.1 | 1

## Ark7
Syklisk styrketest på kalksteinpulver, stempelhastighet på 2,4 mm/min
Test.nr | K.nivå [kPa] | Rep. | B.styrke ref. [kPa] | Sykl.75%[kPa] | P.vekt [g] | R.fukt.[%] | K.tid [s] | B.styrke [kPa] | Reel b.sykl. [kPa] | Reel sykl. [%] | Test.nr | Reel sykl. [%]
1 | 20 | 1 | 5.943 | 4.5 | 126.2 | 39.5 | 575 | 6.459 | 5.247 | 88.3 | 1 | 88.3
7 | 20 | 2 | 5.943 | 4.5 | 120 | 38 | 620 | 6.515 | 5.003 | 84.2 | 2 | 94.1
12 | 20 | 3 | 5.943 | 4.5 | 123.2 | 37 | 700 | 7.204 | 5 | 84.1 | 3 | 99.3
3 | 50 | 1 | 12.968 | 9.7 | 120.5 | 38.5 | 900 | 13.66 | 12.88 | 99.3 | 4 | 81.6
10 | 50 | 2 | 12.968 | 9.7 | 120.7 | 37 | 880 | 13.204 | 12.352 | 95.2 | 5 | 86.4
11 | 50 | 3 | 12.968 | 9.7 | 125 | 37 | 825 | 12.795 | 11.825 | 91.2 | 6 | 87.3
2 | 80 | 1 | 16.91 | 12.7 | 120.1 | 39 | 965 | 19.647 | 15.914 | 94.1 | 7 | 84.2
9 | 80 | 2 | 16.91 | 12.7 | 134.2 | 37 | 790 | 19.456 | 16.061 | 95 | 8 | 83.6
14 | 80 | 3 | 16.91 | 12.7 | 122.1 | 37 | 943 | 19.942 | 15.676 | 92.7 | 9 | 95
5 | 150 | 1 | 28.293 | 21.2 | 115.8 | 38 | 1100 | 29.711 | 24.439 | 86.4 | 10 | 95.2
6 | 150 | 2 | 28.293 | 21.2 | 119.4 | 38 | 1080 | 30.904 | 24.711 | 87.3 | 11 | 91.2
13 | 150 | 3 | 28.293 | 21.2 | 120.1 | 37 | 1075 | 29.977 | 24.134 | 85.3 | 12 | 84.1
4 | 300 | 1 | 47.886 | 35.9 | 120.4 | 38 | 1180 | 46.584 | 39.067 | 81.6 | 13 | 85.3
8 | 300 | 2 | 47.886 | 35.9 | 128.9 | 37 | 1040 | 48.551 | 40.055 | 83.6 | 14 | 92.7
15 | 300 | 3 | 47.886 | 35.9 | 127.1 | 37 | 1075 | 48.913 | 41.374 | 86.4 | 15 | 86.4
Test.nr | K.nivå [kPa] | Rep. | B.styrke ref. [kPa] | Sykl.50%[kPa] | P.vekt [g] | R.fukt.[%] | K.tid [s] | B.styrke [kPa] | Reel b.sykl. [kPa] | Reel sykl. [%] | Test.nr | Reel sykl. [%]
1 | 20 | 1 | 5.943 | 3 | 124.1 | 53.5 | 640 | 6.815 | 4.453 | 74.9 | 1 | 74.9
7 | 20 | 2 | 5.943 | 3 | 119.8 | 56 | 770 | 7.225 | 4.083 | 68.7 | 2 | 63.7
9 | 20 | 3 | 5.943 | 3 | 122.8 | 55 | 685 | 7.149 | 4.113 | 69.2 | 3 | 63.2
6 | 50 | 1 | 12.968 | 6.5 | 117.9 | 56 | 970 | 14.113 | 7.611 | 58.7 | 4 | 65.4
8 | 50 | 2 | 12.968 | 6.5 | 111.7 | 56 | 1070 | 14.793 | 8.33 | 64.2 | 5 | 60.8
15 | 50 | 3 | 12.968 | 6.5 | 113.1 | 56 | 1020 | 14.674 | 7.949 | 61.3 | 6 | 58.7
2 | 80 | 1 | 16.91 | 8.5 | 126.2 | 54.5 | 880 | 15.687 | 10.768 | 63.7 | 7 | 68.7
10 | 80 | 2 | 16.91 | 8.5 | 119.7 | 55 | 1010 | 19.721 | 11.051 | 65.4 | 8 | 64.2
11 | 80 | 3 | 16.91 | 8.5 | 120.8 | 55 | 1005 | 16.003 | 11.211 | 66.3 | 9 | 69.2
4 | 150 | 1 | 28.293 | 14.1 | 124.3 | 55.5 | 1020 | 31.416 | 18.498 | 65.4 | 10 | 65.4
5 | 150 | 2 | 28.293 | 14.1 | 122.6 | 56 | 1150 | 32.06 | 17.201 | 60.8 | 11 | 66.3
13 | 150 | 3 | 28.293 | 14.1 | 123 | 55 | 1125 | 30.661 | 17.513 | 61.9 | 12 | 64.1
3 | 300 | 1 | 47.886 | 23.9 | 120.8 | 55 | 1180 | 49.603 | 30.249 | 63.2 | 13 | 61.9
12 | 300 | 2 | 47.886 | 23.9 | 113.8 | 55 | 1310 | 48.441 | 30.716 | 64.1 | 14 | 65
14 | 300 | 3 | 47.886 | 23.9 | 116.1 | 55 | 1210 | 48.301 | 31.126 | 65 | 15 | 61.3