## Ark1
Referansekurveverdier for kalksteinpulver, stempelhastighet på 8 mm/min
Test nr. | Kons.nivå [kPa] | Rep. | Prøvevekt [g] | Rel.fukt. [%] | Kons.tid [s] | Bruddstyrke [kPa]
1 | 5 | 1 | 105.1 | 31.5 | 126 | 0.548
5 | 5 | 2 | 99.3 | 35.5 | 133 | 0.811
32 | 5 | 3 | 103.5 | 33 | 158 | 1.073
28 | 5 | 4 | 111.5 | 39 | 96 | 1.072
16 | 5 | 5 | 102.5 | 34.5 | 162 | 0.548
| Middelverdi |  | 104.38 |  |  | 0.8104
| Standard avvik |  | 4.509102 |  |  | 0.2622505
34 | 20 | 1 | 99 | 33.5 | 234 | 2.642
23 | 20 | 2 | 104.5 | 39 | 196 | 2.759
30 | 20 | 3 | 105 | 34 | 184 | 2.736
12 | 20 | 4 | 94 | 34.5 | 260 | 2.91
6 | 20 | 5 | 101.3 | 33 | 218 | 2.119
| Middelverdi |  | 100.76 |  |  | 2.6332
| Standard avvik |  | 4.501444 |  |  | 0.3031051
18 | 50 | 1 | 99.6 | 39 | 261 | 5.149
2 | 50 | 2 | 98.3 | 31.5 | 264 | 5.725
11 | 50 | 3 | 98 | 33 | 272 | 5.543
19 | 50 | 4 | 97.4 | 39 | 274 | 5.264
7 | 50 | 5 | 101.6 | 33 | 260 | 4.899
| Middelverdi |  | 98.98 |  |  | 5.316
| Standard avvik |  | 1.670928 |  |  | 0.3253045
24 | 80 | 1 | 112 | 39 | 208 | 7.123
8 | 80 | 2 | 103.7 | 33 | 258 | 6.818
20 | 80 | 3 | 95.4 | 39 | 306 | 6.828
31 | 80 | 4 | 103.1 | 34 | 260 | 7.49
4 | 80 | 5 | 107.1 | 33.5 | 235 | 7.45
| Middelverdi |  | 104.26 |  |  | 7.1418
| Standard avvik |  | 6.085475 |  |  | 0.3239988
13 | 100 | 1 | 100 | 34.5 | 282 | 8.3
35 | 100 | 2 | 95.5 | 33.5 | 309 | 7.475
25 | 100 | 3 | 116 | 39 | 202 | 7.863
27 | 100 | 4 | 110.1 | 39 | 250 | 8.263
9 | 100 | 5 | 100.1 | 33 | 292 | 7.691
| Middelverdi |  | 104.34 |  |  | 7.9184
| Standard avvik |  | 8.427514 |  |  | 0.3590791
15 | 125 | 1 | 101.8 | 34.5 | 303 | 9.168
21 | 125 | 2 | 95.6 | 39 | 320 | 8.913
10 | 125 | 3 | 105.4 | 33 | 266 | 8.89
3 | 125 | 4 | 105.2 | 33.5 | 256 | 9.037
14 | 125 | 5 | 97.5 | 34.5 | 299 | 8.989
| Middelverdi |  | 101.1 |  |  | 8.9994
| Standard avvik |  | 4.444097 |  |  | 0.1111094
17 | 150 | 1 | 103.7 | 39 | 275 | 9.64
22 | 150 | 2 | 98.3 | 39 | 310 | 10.082
26 | 150 | 3 | 108.4 | 39 | 269 | 10.05
29 | 150 | 4 | 101.3 | 34 | 302 | 10.32
33 | 150 | 5 | 98.2 | 34 | 309 | 10.25
| Middelverdi |  | 101.98 |  |  | 10.0684
| Standard avvik |  | 4.256407 |  |  | 0.2647316
36 | 200 | 1 | 105.3 | 34.5 | 290 | 12.141
37 | 200 | 2 | 105.7 | 34.5 | 290 | 11.894
38 | 200 | 3 | 105.4 | 34.5 | 300 | 12.321
39 | 200 | 4 | 106.7 | 34.5 | 292 | 12.19
46 | 200 | 5 | 101.5 | 32 | 321 | 12.053
| Middelverdi |  | 104.92 |  |  | 12.1198
| Standard avvik |  | 1.990477 |  |  | 0.1591436
40 | 300 | 1 | 106.3 | 33 | 305 | 14.928
41 | 300 | 2 | 96.8 | 33 | 359 | 14.941
44 | 300 | 3 | 106.5 | 32 | 308 | 13.85
47 | 300 | 4 | 99.6 | 32 | 345 | 15.018
49 | 300 | 5 | 109.4 | 32 | 289 | 15.118
| Middelverdi |  | 103.72 |  |  | 14.771
| Standard avvik |  | 5.279867 |  |  | 0.5203864
42 | 450 | 1 | 103.6 | 32 | 338 | 18.554
43 | 450 | 2 | 100.9 | 32 | 355 | 18.428
45 | 450 | 3 | 107.3 | 32 | 310 | 18.214
48 | 450 | 4 | 104 | 32 | 331 | 17.682
50 | 450 | 5 | 105.7 | 31 | 330 | 18.302
| Middelverdi |  | 104.3 |  |  | 18.236
| Standard avvik |  | 2.403123 |  |  | 0.3353148
Referansekurveverdier for kalksteinpulver, stempelhastighet på 2,4mm/min
Test nr. | Kons.nivå [kPa] | Rep. | Prøvevekt [g] | Rel.fukt. [%] | Kons.tid [s] | Bruddstyrke [kPa]
1 | 20 | 1 | 103 | 39 | 760 | 3.452
10 | 20 | 2 | 101.1 | 45 | 830 | 3.36
11 | 20 | 3 | 100.7 | 41 | 750 | 2.985
16 | 20 | 4 | 97.4 | 41 | 910 | 3.152
22 | 20 | 5 | 99.8 | 38 | 840 | 3.534
| Middelverdi |  | 100.4 |  |  | 3.2966
| Standard avvik |  | 2.043282 |  |  | 0.2250173
2 | 50 | 1 | 98.3 | 39 | 970 | 5.917
8 | 50 | 2 | 100.8 | 44 | 975 | 5.522
12 | 50 | 3 | 103.7 | 41 | 870 | 5.53
20 | 50 | 4 | 98.1 | 38 | 1010 | 6.129
21 | 50 | 5 | 96.2 | 38 | 1050 | 6.038
| Middelverdi |  | 99.42 |  |  | 5.8272
| Standard avvik |  | 2.897758 |  |  | 0.2850696
4 | 80 | 1 | 103.4 | 41 | 972 | 7.322
9 | 80 | 2 | 103.2 | 44 | 1110 | 6.863
15 | 80 | 3 | 103.6 | 41 | 970 | 7.682
18 | 80 | 4 | 105.1 | 39 | 990 | 7.47
24 | 80 | 5 | 101.8 | 38 | 1000 | 7.597
| Middelverdi |  | 103.42 |  |  | 7.3868
| Standard avvik |  | 1.175585 |  |  | 0.322806
3 | 150 | 1 | 106.5 | 40 | 993 | 10.733
7 | 150 | 2 | 100.7 | 43.5 | 1110 | 10.211
13 | 150 | 3 | 100.7 | 41 | 1070 | 10.02
14 | 150 | 4 | 102.1 | 41 | 1060 | 10.007
23 | 150 | 5 | 97.7 | 38 | 1150 | 10.474
| Middelverdi |  | 101.54 |  |  | 10.289
| Standard avvik |  | 3.204372 |  |  | 0.3119816
5 | 300 | 1 | 103.3 | 42 | 1170 | 14.655
6 | 300 | 2 | 102.7 | 43 | 1170 | 14.165
17 | 300 | 3 | 101.4 | 41 | 1160 | 14.539
19 | 300 | 4 | 99.3 | 39 | 1180 | 14.701
25 | 300 | 5 | 101.3 | 38 | 1170 | 14.634
| Middelverdi |  | 101.6 |  |  | 14.5388
| Standard avvik |  | 1.542725 |  |  | 0.217141

## Ark2
Referansekurveverdier for industrisementpulver, stempelhastighet på 2,4 mm/min
Test nr. | Kons.nivå [kPa] | Rep. | Prøvevekt [g] | Rel.fukt. [%] | Kons.tid [s] | Bruddstyrke [kPa]
1 | 20 | 1 | 128.4 | 40.5 | 520 | 5.646
7 | 20 | 2 | 126.4 | 42.5 | 605 | 5.37
11 | 20 | 3 | 126.5 | 40.5 | 555 | 6.64
14 | 20 | 4 | 129.4 | 41 | 545 | 5.189
20 | 20 | 5 | 128.7 | 39 | 610 | 6.87
| Middelverdi |  | 127.88 |  |  | 5.943
| Standard avvik |  | 1.35536 |  |  | 0.7632483
2 | 50 | 1 | 123.5 | 41 | 755 | 11.259
10 | 50 | 2 | 124.9 | 41.5 | 800 | 13.181
15 | 50 | 3 | 130.5 | 39.5 | 720 | 13.799
21 | 50 | 4 | 129.8 | 39.5 | 750 | 13.632
23 | 50 | 5 | 127.2 | 39 | 770 | 12.968
| Middelverdi |  | 127.18 |  |  | 12.9678
| Standard avvik |  | 3.026054 |  |  | 1.012115
5 | 80 | 1 | 125.8 | 41 | 820 | 19.314
6 | 80 | 2 | 127 | 41.5 | 770 | 15.148
12 | 80 | 3 | 128.5 | 40.5 | 770 | 14.143
19 | 80 | 4 | 132.9 | 39 | 758 | 16.27
22 | 80 | 5 | 125.2 | 39 | 910 | 19.674
| Middelverdi |  | 127.88 |  |  | 16.9098
| Standard avvik |  | 3.076849 |  |  | 2.479387
3 | 150 | 1 | 122.8 | 41 | 934 | 29.068
8 | 150 | 2 | 124.6 | 42.5 | 960 | 28.458
13 | 150 | 3 | 125.6 | 41 | 938 | 27.797
18 | 150 | 4 | 132.2 | 39 | 890 | 26.908
24 | 150 | 5 | 130.7 | 39 | 885 | 29.233
| Middelverdi |  | 127.18 |  |  | 28.2928
| Standard avvik |  | 4.059803 |  |  | 0.9586046
4 | 300 | 1 | 124 | 41 | 1025 | 50.762
9 | 300 | 2 | 122.2 | 42 | 1110 | 47.501
16 | 300 | 3 | 127.4 | 39 | 1090 | 47.213
17 | 300 | 4 | 131.1 | 39.5 | 1018 | 45.972
25 | 300 | 5 | 127.5 | 39 | 1088 | 47.982
| Middelverdi |  | 126.44 |  |  | 47.886
| Standard avvik |  | 3.45297 |  |  | 1.770956

## Ark3
Syklisk konsolidering av kalksteinpulver, stempelhastighet på 8 mm/min
Test nr. | Kons.nivå [kPa] | Rep. | Syklus [kPa] | Ant.sykl. | Rel.fukt [%] | Prøvevekt [g] | Kons.tid [s] | Bruddstyrke [kPa]
4 | 5 | 1 | 5 | 1 | 39 | 112.2 | 120 | 0.904
5 | 5 | 2 | 5 | 1 | 39 | 109.7 | 135 | 1.203
12 | 5 | 3 | 5 | 1 | 39 | 105.8 | 150 | 1.324
13 | 5 | 4 | 5 | 1 | 39 | 107 | 133 | 1.266
19 | 5 | 5 | 5 | 1 | 39 | 106 | 157 | 1.201
| Middelverdi |  |  |  |  | 108.14 |  | 1.1796
| Standard avvik |  |  |  |  | 2.751 |  | 0.1622322
| Avvik fra ref. [%] |  |  |  |  | 3.602223 |  | 45.55775
1 | 20 | 1 | 5 | 1 | 39 | 110 | 180 | 3.146
8 | 20 | 2 | 5 | 1 | 39 | 111.9 | 168 | 3.285
11 | 20 | 3 | 5 | 1 | 39 | 110.1 | 181 | 3.408
16 | 20 | 4 | 5 | 1 | 39 | 107.7 | 204 | 3.674
17 | 20 | 5 | 5 | 1 | 39 | 107.9 | 204 | 3.618
| Middelverdi |  |  |  |  | 109.52 |  | 3.4262
| Standard avvik |  |  |  |  | 1.744133 |  | 0.2219081
| Avvik fra ref. [%] |  |  |  |  | 8.693926 |  | 30.11545
2 | 50 | 1 | 5 | 1 | 39 | 109.4 | 228 | 5.783
7 | 50 | 2 | 5 | 1 | 39 | 108.5 | 224 | 6.048
9 | 50 | 3 | 5 | 1 | 39 | 108.8 | 232 | 6.106
14 | 50 | 4 | 5 | 1 | 39 | 103.3 | 264 | 5.921
18 | 50 | 5 | 5 | 1 | 39 | 108.6 | 234 | 6.041
| Middelverdi |  |  |  |  | 107.72 |  | 5.9798
| Standard avvik |  |  |  |  | 2.495396 |  | 0.1289484
| Avvik fra ref. [%] |  |  |  |  | 8.830067 |  | 12.48683
3 | 80 | 1 | 5 | 1 | 39 | 111.4 | 240 | 7.343
6 | 80 | 2 | 5 | 1 | 39 | 109.5 | 244 | 7.343
10 | 80 | 3 | 5 | 1 | 39 | 107.2 | 260 | 7.592
15 | 80 | 4 | 5 | 1 | 39 | 107.6 | 262 | 7.6
20 | 80 | 5 | 5 | 1 | 39 | 103.2 | 208 | 7.636
| Middelverdi |  |  |  |  | 107.78 |  | 7.5028
| Standard avvik |  |  |  |  | 3.058104 |  | 0.1468152
| Avvik fra ref. [%] |  |  |  |  | 3.376175 |  | 5.054748
21 | 100 | 1 | 5 | 1 | 31 | 113.8 | 250 | 6.198
28 | 100 | 2 | 5 | 1 | 33 | 113.3 | 254 | 7.559
35 | 100 | 3 | 5 | 1 | 27 | 111.6 | 251 | 7.729
44 | 100 | 4 | 5 | 1 | 26 | 113.3 | 246 | 7.719
49 | 100 | 5 | 5 | 1 | 25 | 113.3 | 250 | 6.835
| Middelverdi |  |  |  |  | 113.06 |  | 7.208
| Standard avvik |  |  |  |  | 0.8443933 |  | 0.6736082
| Avvik fra ref. [%] |  |  |  |  | 8.357293 |  | -8.966911
23 | 125 | 1 | 5 | 1 | 31 | 116.7 | 239 | 8.765
29 | 125 | 2 | 5 | 1 | 33 | 114.6 | 249 | 9.09
36 | 125 | 3 | 5 | 1 | 27 | 115.7 | 238 | 9.184
43 | 125 | 4 | 5 | 1 | 26 | 112.5 | 260 | 7.934
48 | 125 | 5 | 5 | 1 | 25 | 112.2 | 263 | 8.249
| Middelverdi |  |  |  |  | 114.34 |  | 8.6444
| Standard avvik |  |  |  |  | 1.965452 |  | 0.539741
| Avvik fra ref. [%] |  |  |  |  | 13.09594 |  | -3.940438
22 | 150 | 1 | 5 | 1 | 31 | 114.2 | 258 | 8.635
32 | 150 | 2 | 5 | 1 | 34 | 113.8 | 259 | 8.756
37 | 150 | 3 | 5 | 1 | 26 | 116.4 | 250 | 8.126
39 | 150 | 4 | 5 | 1 | 26 | 111 | 279 | 8.394
47 | 150 | 5 | 5 | 1 | 25 | 110.8 | 271 | 8.522
| Middelverdi |  |  |  |  | 113.24 |  | 8.4866
| Standard avvik |  |  |  |  | 2.355419 |  | 0.2421049
| Avvik fra ref. [%] |  |  |  |  | 11.04138 |  | -15.70719
24 | 200 | 1 | 5 | 1 | 33 | 116.2 | 258 | 8.91
26 | 200 | 2 | 5 | 1 | 33 | 114.9 | 266 | 10.21
33 | 200 | 3 | 5 | 1 | 34 | 110.9 | 285 | 11.242
38 | 200 | 4 | 5 | 1 | 26 | 110.9 | 288 | 8.847
45 | 200 | 5 | 5 | 1 | 26 | 109.5 | 297 | 10.487
| Middelverdi |  |  |  |  | 112.48 |  | 9.9392
| Standard avvik |  |  |  |  | 2.896895 |  | 1.039574
| Avvik fra ref. [%] |  |  |  |  | 7.20549 |  | -17.9934
25 | 300 | 1 | 5 | 1 | 33 | 114.4 | 280 | 13.503
31 | 300 | 2 | 5 | 1 | 34 | 113.7 | 288 | 13.336
40 | 300 | 3 | 5 | 1 | 26 | 107.7 | 320 | 11.763
42 | 300 | 4 | 5 | 1 | 26 | 109.7 | 309 | 12.528
46 | 300 | 5 | 5 | 1 | 25 | 112.3 | 294 | 12.966
| Middelverdi |  |  |  |  | 111.56 |  | 12.8192
| Standard avvik |  |  |  |  | 2.808558 |  | 0.6993874
| Avvik fra ref. [%] |  |  |  |  | 7.558812 |  | -13.21373
27 | 450 | 1 | 5 | 1 | 33 | 118.6 | 288 | 15.881
30 | 450 | 2 | 5 | 1 | 33 | 114.7 | 300 | 15.849
34 | 450 | 3 | 5 | 1 | 34 | 112.8 | 310 | 15.575
41 | 450 | 4 | 5 | 1 | 26 | 110.6 | 335 | 15.063
50 | 450 | 5 | 5 | 1 | 25 | 111 | 330 | 15.6
| Middelverdi |  |  |  |  | 113.54 |  | 15.5936
| Standard avvik |  |  |  |  | 3.263127 |  | 0.3277771
| Avvik fra ref. [%] |  |  |  |  | 8.85906 |  | -14.49002
1 | 20 | 1 | 20 | 1 | 36 | 105.7 | 208 | 3.533
8 | 20 | 2 | 20 | 1 | 35 | 103.7 | 230 | 3.277
22 | 20 | 3 | 20 | 1 | 37 | 101.6 | 253 | 3.277
13 | 20 | 4 | 20 | 1 | 35 | 107.3 | 210 | 3.413
19 | 20 | 5 | 20 | 1 | 37 | 100.2 | 250 | 3.407
| Middelverdi |  |  |  |  | 103.7 |  | 3.3814
| Standard avvik |  |  |  |  | 2.899138 |  | 0.1077441
| Avvik fra ref. [%] |  |  |  |  | 2.917825 |  | 28.4141
2 | 50 | 1 | 20 | 1 | 36 | 104.7 | 252 | 6.047
5 | 50 | 2 | 20 | 1 | 36 | 109 | 229 | 4.696
11 | 50 | 3 | 20 | 1 | 35 | 106 | 246 | 5.397
15 | 50 | 4 | 20 | 1 | 35 | 104.8 | 260 | 5.264
20 | 50 | 5 | 20 | 1 | 37 | 105.6 | 250 | 5.52
| Middelverdi |  |  |  |  | 106.02 |  | 5.3848
| Standard avvik |  |  |  |  | 1.752712 |  | 0.4863062
| Avvik fra ref. [%] |  |  |  |  | 7.112548 |  | 1.294206
3 | 80 | 1 | 20 | 1 | 36 | 109 | 244 | 7.478
21 | 80 | 2 | 20 | 1 | 37 | 100.5 | 295 | 6.705
12 | 80 | 3 | 20 | 1 | 35 | 111.5 | 240 | 6.174
23 | 80 | 4 | 20 | 1 | 37 | 102.3 | 287 | 6.697
16 | 80 | 5 | 20 | 1 | 35 | 102.7 | 268 | 6.81
| Middelverdi |  |  |  |  | 105.2 |  | 6.7728
| Standard avvik |  |  |  |  | 4.76655 |  | 0.4657238
| Avvik fra ref. [%] |  |  |  |  | 0.9015922 |  | -5.166765
4 | 100 | 1 | 20 | 1 | 36 | 102 | 303 | 7.36
7 | 100 | 2 | 20 | 1 | 36 | 97.5 | 335 | 6.164
10 | 100 | 3 | 20 | 1 | 35 | 106 | 275 | 7.586
14 | 100 | 4 | 20 | 1 | 35 | 106.5 | 272 | 6.945
17 | 100 | 5 | 20 | 1 | 37 | 104.4 | 295 | 6.177
| Middelverdi |  |  |  |  | 103.28 |  | 6.8464
| Standard avvik |  |  |  |  | 3.676547 |  | 0.6584606
| Avvik fra ref. [%] |  |  |  |  | -1.01591 |  | -13.53809
6 | 125 | 1 | 20 | 1 | 36 | 109.6 | 260 | 8.522
9 | 125 | 2 | 20 | 1 | 35 | 99.5 | 320 | 8.247
18 | 125 | 3 | 20 | 1 | 37 | 107.5 | 266 | 8.852
24 | 125 | 4 | 20 | 1 | 37 | 105 | 293 | 8.54
25 | 125 | 5 | 20 | 1 | 37 | 108.4 | 280 | 7.326
| Middelverdi |  |  |  |  | 106 |  | 8.2974
| Standard avvik |  |  |  |  | 4.006869 |  | 0.5837463
| Avvik fra ref. [%] |  |  |  |  | 4.846686 |  | -7.80052
| 150 | 1 | 20 | 1 | 31 | 115.8 | 235 | 7.587
| 150 | 2 | 20 | 1 | 31 | 104.5 | 275 | 7.981
| 150 | 3 | 20 | 1 | 31 | 117.5 | 240 | 9.018
| 150 | 4 | 20 | 1 | 31 | 112.5 | 270 | 9.949
| 150 | 5 | 20 | 1 | 31 | 115.8 | 260 | 9.936
| Middelverdi |  |  |  |  | 113.22 |  | 8.8942
| Standard avvik |  |  |  |  | 5.200673 |  | 1.090411
| Avvik fra ref. [%] |  |  |  |  | 11.02177 |  | -11.66223
| 200 | 1 | 20 | 1 | 31 | 114.2 | 260 | 9.288
| 200 | 2 | 20 | 1 | 31 | 114.5 | 269 | 11.193
| 200 | 3 | 20 | 1 | 31 | 112.3 | 273 | 8.244
| 200 | 4 | 20 | 1 | 31 | 111.8 | 280 | 11.37
| 200 | 5 | 20 | 1 | 31 | 113.9 | 277 | 11.573
| Middelverdi |  |  |  |  | 113.34 |  | 10.3336
| Standard avvik |  |  |  |  | 1.209545 |  | 1.483957
| Avvik fra ref. [%] |  |  |  |  | 8.025162 |  | -14.73787
| 300 | 1 | 20 | 1 | 31 | 114.5 | 289 | 9.818
| 300 | 2 | 20 | 1 | 31 | 112 | 303 | 12.584
| 300 | 3 | 20 | 1 | 31 | 105 | 288 | 12.046
| 300 | 4 | 20 | 1 | 31 | 114.1 | 284 | 13.31
| 300 | 5 | 20 | 1 | 31 | 113.2 | 282 | 13.087
| Middelverdi |  |  |  |  | 111.76 |  | 12.169
| Standard avvik |  |  |  |  | 3.899102 |  | 1.40171
| Avvik fra ref. [%] |  |  |  |  | 7.751639 |  | -17.6156
| 450 | 1 | 20 | 1 | 31 | 113.5 | 305 | 11.598
| 450 | 2 | 20 | 1 | 31 | 114.5 | 310 | 13.756
| 450 | 3 | 20 | 1 | 31 | 114 | 295 | 13.464
| 450 | 4 | 20 | 1 | 31 | 119.2 | 298 | 14.492
| 450 | 5 | 20 | 1 | 31 | 119 | 296 | 14.398
| Middelverdi |  |  |  |  | 116.04 |  | 13.5416
| Standard avvik |  |  |  |  | 2.816558 |  | 1.169001
| Avvik fra ref. [%] |  |  |  |  | 11.25599 |  | -25.74249
1 | 50 | 1 | 50 | 1 | 33 | 103.8 | 273 | 5.919
10 | 50 | 2 | 50 | 1 | 28 | 108 | 228 | 5.651
20 | 50 | 3 | 50 | 1 | 29 | 110.9 | 245 | 5.708
25 | 50 | 4 | 50 | 1 | 27.5 | 116.6 | 203 | 5.836
34 | 50 | 5 | 50 | 1 | 28 | 114.3 | 213 | 5.524
| Middelverdi |  |  |  |  | 110.72 |  | 5.7276
| Standard avvik |  |  |  |  | 5.067248 |  | 0.1549913
| Avvik fra ref. [%] |  |  |  |  | 11.86098 |  | 7.138047
2 | 80 | 1 | 50 | 1 | 33 | 106.5 | 281 | 5.126
11 | 80 | 2 | 50 | 1 | 33 | 111.2 | 247 | 5.908
15 | 80 | 3 | 50 | 1 | 28 | 110.5 | 252 | 6.211
29 | 80 | 4 | 50 | 1 | 27 | 116.2 | 220 | 7.344
35 | 80 | 5 | 50 | 1 | 28 | 115 | 233 | 6.941
| Middelverdi |  |  |  |  | 111.88 |  | 6.306
| Standard avvik |  |  |  |  | 3.863548 |  | 0.8718512
| Avvik fra ref. [%] |  |  |  |  | 7.308651 |  | -11.70293
5 | 100 | 1 | 50 | 1 | 33 | 117 | 222 | 6.567
16 | 100 | 2 | 50 | 1 | 28 | 111.8 | 258 | 7.852
21 | 100 | 3 | 50 | 1 | 29 | 109.3 | 260 | 6.69
26 | 100 | 4 | 50 | 1 | 27.5 | 105.5 | 233 | 6.559
37 | 100 | 5 | 50 | 1 | 29 | 107.6 | 214 | 7.346
| Middelverdi |  |  |  |  | 110.24 |  | 7.0028
| Standard avvik |  |  |  |  | 4.428657 |  | 0.5752501
| Avvik fra ref. [%] |  |  |  |  | 5.654591 |  | -11.56294
3 | 125 | 1 | 50 | 1 | 33 | 109.2 | 279 | 8.245
18 | 125 | 2 | 50 | 1 | 28 | 101.2 | 330 | 5.906
24 | 125 | 3 | 50 | 1 | 29 | 106.3 | 303 | 8.383
27 | 125 | 4 | 50 | 1 | 27 | 114.4 | 240 | 8.648
28 | 125 | 5 | 50 | 1 | 28 | 115.1 | 243 | 9.306
| Middelverdi |  |  |  |  | 109.24 |  | 8.0976
| Standard avvik |  |  |  |  | 5.793358 |  | 1.291265
| Avvik fra ref. [%] |  |  |  |  | 8.051434 |  | -10.02067
4 | 150 | 1 | 50 | 1 | 33 | 110.4 | 280 | 8.246
13 | 150 | 2 | 50 | 1 | 28 | 105.6 | 308 | 8.392
19 | 150 | 3 | 50 | 1 | 28 | 97.6 | 357 | 5.666
36 | 150 | 4 | 50 | 1 | 29 | 113.7 | 253 | 9.814
38 | 150 | 5 | 50 | 1 | 29 | 115.4 | 255 | 9.819
| Middelverdi |  |  |  |  | 108.54 |  | 8.3874
| Standard avvik |  |  |  |  | 7.167147 |  | 1.696371
| Avvik fra ref. [%] |  |  |  |  | 6.432634 |  | -16.6958
6 | 200 | 1 | 50 | 1 | 33 | 113.8 | 280 | 10.346
14 | 200 | 2 | 50 | 1 | 28 | 107.3 | 305 | 8.389
23 | 200 | 3 | 50 | 1 | 29 | 113.6 | 272 | 7.679
32 | 200 | 4 | 50 | 1 | 28 | 116.9 | 250 | 7.3851
39 | 200 | 5 | 50 | 1 | 29 | 114.5 | 260 | 9.562
| Middelverdi |  |  |  |  | 113.22 |  | 8.67222
| Standard avvik |  |  |  |  | 3.560477 |  | 1.256645
| Avvik fra ref. [%] |  |  |  |  | 7.910789 |  | -28.44585
8 | 300 | 1 | 50 | 1 | 33 | 107 | 325 | 10.999
9 | 300 | 2 | 50 | 1 | 33 | 105.7 | 330 | 9.553
22 | 300 | 3 | 50 | 1 | 29 | 111.4 | 298 | 11.325
27 | 300 | 4 | 50 | 1 | 27 | 114.2 | 275 | 11.769
40 | 300 | 5 | 50 | 1 | 29 | 116.1 | 279 | 10.594
| Middelverdi |  |  |  |  | 110.88 |  | 10.848
| Standard avvik |  |  |  |  | 4.484083 |  | 0.8426316
| Avvik fra ref. [%] |  |  |  |  | 6.903201 |  | -26.5588
7 | 450 | 1 | 50 | 1 | 33 | 103.2 | 361 | 12.964
12 | 450 | 2 | 50 | 1 | 28 | 105.3 | 350 | 10.75
17 | 450 | 3 | 50 | 1 | 28 | 108.1 | 334 | 13.195
28 | 450 | 4 | 50 | 1 | 28 | 104.6 | 258 | 11.614
33 | 450 | 5 | 50 | 1 | 28 | 103 | 298 | 10.88
| Middelverdi |  |  |  |  | 104.84 |  | 11.8806
| Standard avvik |  |  |  |  | 2.059854 |  | 1.145855
| Avvik fra ref. [%] |  |  |  |  | 0.5177373 |  | -34.85084
Syklisk konsolidering av kalksteinpulver, stempelhastighet på 2,4 mm/min
Test nr. | Kons.nivå [kPa] | Rep. | Syklus [kPa] | Ant.sykl. | Rel.fukt [%] | Prøvevekt [g] | Kons.tid [s] | Bruddstyrke [kPa]
1 | 50 | 1 | 50 | 1 | 31 | 114.6 | 660 | 5.911
2 | 50 | 2 | 50 | 1 | 31 | 108.7 | 768 | 5.457
7 | 50 | 3 | 50 | 1 | 32 | 99.6 | 1040 | 5.925
13 | 50 | 4 | 50 | 1 | 36 | 106.5 | 860 | 5.5
17 | 50 | 5 | 50 | 1 | 35 | 106 | 890 | 5.909
| Middelverdi |  |  |  |  | 107.08 |  | 5.7404
| Standard avvik |  |  |  |  | 5.399722 |  | 0.2396431
| Avvik fra ref.(,17)[%] |  |  |  |  | 8.183471 |  | 7.902256
| Avvik fra fakt 0,3 [%] |  |  |  |  | -3.287572 |  | 0.2164804
1b | 80 | 1 | 50 | 1 | 33 | 108.4 | 845 | 7.545
2b | 80 | 2 | 50 | 1 | 33 | 107.8 | 895 | 7.465
3b | 80 | 3 | 50 | 1 | 33 | 110.4 | 850 | 6.644
4b | 80 | 4 | 50 | 1 | 33 | 107.2 | 850 | 7.099
5b | 80 | 5 | 50 | 1 | 33 | 107.7 | 895 | 6.816
| Middelverdi |  |  |  |  | 108.3 |  | 7.1138
| Standard avvik |  |  |  |  | 1.249 |  | 0.3933481
| Avvik fra ref.(,17) [%] |  |  |  |  | 3.874928 |  | -0.3948474
| Avvik fra fakt 0,3 [%] |  |  |  |  | -3.199857 |  | 12.81002
3 | 150 | 1 | 50 | 1 | 31 | 104.8 | 990 | 8.241
5 | 150 | 2 | 50 | 1 | 32 | 102.4 | 1100 | 9.292
8 | 150 | 3 | 50 | 1 | 37 | 110.4 | 910 | 9.159
15 | 150 | 4 | 50 | 1 | 35 | 108.8 | 960 | 10.204
19 | 150 | 5 | 50 | 1 | 35 | 109.2 | 955 | 10.338
| Middelverdi |  |  |  |  | 107.12 |  | 9.4468
| Standard avvik |  |  |  |  | 3.375204 |  | 0.8556189
| Avvik fra ref.(,17) [%] |  |  |  |  | 5.9545 |  | -6.170044
| Avvik fra fakt 0,3 [%] |  |  |  |  | -1.308273 |  | 12.63622
6 | 300 | 1 | 50 | 1 | 32 | 107.9 | 1090 | 13.233
10 | 300 | 2 | 50 | 1 | 36 | 107 | 1085 | 12.581
11 | 300 | 3 | 50 | 1 | 36 | 97.3 | 1240 | 12.581
14 | 300 | 4 | 50 | 1 | 36 | 102.1 | 1150 | 10.161
18 | 300 | 5 | 50 | 1 | 35 | 109.7 | 1050 | 12.232
| Middelverdi |  |  |  |  | 104.8 |  | 12.1576
| Standard avvik |  |  |  |  | 5.049752 |  | 1.173346
| Avvik fra ref.(,17) [%] |  |  |  |  | 1.041265 |  | -17.69278
| Avvik fra fakt 0,3 [%] |  |  |  |  | -5.483405 |  | 12.07227
4 | 450 | 1 | 50 | 1 | 31 | 108.9 | 1125 | 16.206
9 | 450 | 2 | 50 | 1 | 37 | 108.2 | 1120 | 16.159
12 | 450 | 3 | 50 | 1 | 36 | 104 | 1195 | 15.708
16 | 450 | 4 | 50 | 1 | 35 | 98.1 | 1300 | 14.707
20 | 450 | 5 | 50 | 1 | 35 | 103.7 | 1150 | 15.903
| Middelverdi |  |  |  |  | 104.58 |  | 15.7366
| Standard avvik |  |  |  |  | 4.326315 |  | 0.609783
| Avvik fra ref.(,17) [%] |  |  |  |  | 0.2684564 |  | -13.70586
| Avvik fra fakt 0,3 [%] |  |  |  |  | -0.2479969 |  | 32.45181
1 | 20 | 1 | 20 | 1 | 33 | 107.2 | 740 | 3.276
7 | 20 | 2 | 20 | 1 | 36 | 101.8 | 810 | 3.533
14 | 20 | 3 | 20 | 1 | 35 | 103.7 | 800 | 3.7
18 | 20 | 4 | 20 | 1 | 31 | 102.7 | 830 | 3.532
23 | 20 | 5 | 20 | 1 | 31 | 105.2 | 860 | 3.28
| Middelverdi |  |  |  |  | 104.12 |  | 3.4642
| Standard avvik |  |  |  |  | 2.134713 |  | 0.1832217
| Avvik fra ref.(,17) [%] |  |  |  |  | 3.334657 |  | 31.56855
| Avvik fra fakt 0,3 [%] |  |  |  |  | 0.4050145 |  | 2.46081
3 | 50 | 1 | 20 | 1 | 32 | 107.4 | 810 | 4.867
10 | 50 | 2 | 20 | 1 | 36 | 101.6 | 950 | 5.684
11 | 50 | 3 | 20 | 1 | 35 | 102.1 | 970 | 5.857
19 | 50 | 4 | 20 | 1 | 31 | 105.5 | 910 | 6.166
24 | 50 | 5 | 20 | 1 | 31 | 105 | 900 | 6.099
| Middelverdi |  |  |  |  | 104.32 |  | 5.7346
| Standard avvik |  |  |  |  | 2.432488 |  | 0.5218154
| Avvik fra ref.(,17) [%] |  |  |  |  | 5.395029 |  | 7.793233
| Avvik fra fakt 0,3 [%] |  |  |  |  | -1.603471 |  | 6.492108
2 | 80 | 1 | 20 | 1 | 32 | 106.5 | 890 | 7.335
9 | 80 | 2 | 20 | 1 | 36 | 102.5 | 1010 | 7.393
13 | 80 | 3 | 20 | 1 | 35 | 106.8 | 910 | 7.588
20 | 80 | 4 | 20 | 1 | 31 | 100.8 | 1040 | 7.463
21 | 80 | 5 | 20 | 1 | 31 | 108 | 900 | 7.59
| Middelverdi |  |  |  |  | 104.92 |  | 7.4738
| Standard avvik |  |  |  |  | 3.096288 |  | 0.1145151
| Avvik fra ref.(,17) [%] |  |  |  |  | 0.6330328 |  | 4.645757
| Avvik fra fakt 0,3 [%] |  |  |  |  | -0.2661597 |  | 10.34697
4 | 150 | 1 | 20 | 1 | 32 | 107.5 | 940 | 9.419
8 | 150 | 2 | 20 | 1 | 36 | 105.9 | 1010 | 10.207
12 | 150 | 3 | 20 | 1 | 35 | 102.8 | 1060 | 10.337
17 | 150 | 4 | 20 | 1 | 31 | 103.2 | 1050 | 10.206
22 | 150 | 5 | 20 | 1 | 31 | 103.2 | 1050 | 9.422
| Middelverdi |  |  |  |  | 104.52 |  | 9.9182
| Standard avvik |  |  |  |  | 3.331741 |  | 0.5581226
| Avvik fra ref.(,17) [%] |  |  |  |  | 2.490684 |  | -1.487882
| Avvik fra fakt 0,3 [%] |  |  |  |  | -7.684155 |  | 11.5658
5 | 300 | 1 | 20 | 1 | 35.5 | 101.5 | 1140 | 14.313
6 | 300 | 2 | 20 | 1 | 35.5 | 99.4 | 1210 | 14.679
15 | 300 | 3 | 20 | 1 | 31 | 102.6 | 1085 | 14.554
16 | 300 | 4 | 20 | 1 | 31 | 104.7 | 1100 | 14.06
25 | 300 | 5 | 20 | 1 | 31 | 102 | 1180 | 14.179
| Middelverdi |  |  |  |  | 102.04 |  | 14.357
| Standard avvik |  |  |  |  | 1.913897 |  | 0.2570613
| Avvik fra ref.(,17) [%] |  |  |  |  | -1.648193 |  | -2.802789
| Avvik fra fakt 0,3 [%] |  |  |  |  | -8.697208 |  | 17.98011
1 | 20 | 1 | 5 | 1 | 33 | 99.9 | 810 | 1.852
9 | 20 | 2 | 5 | 1 | 33 | 95.4 | 895 | 1.731
6 | 20 | 3 | 5 | 1 | 33 | 99.1 | 850 | 1.704
12 | 20 | 4 | 5 | 1 | 38.5 | 99.4 | 830 | 3.537
21 | 20 | 5 | 5 | 1 | 38 | 99.1 | 900 | 1.699
| Middelverdi |  |  |  |  | 98.58 |  | 2.1046
| Standard avvik |  |  |  |  | 1.807484 |  | 0.8031415
| Avvik fra ref.(,17) [%] |  |  |  |  | -2.163557 |  | -20.06836
| Avvik fra fakt 0,3 [%] |  |  |  |  | -9.989043 |  | 1.115003
3 | 50 | 1 | 5 | 1 | 33 | 96.1 | 1010 | 5.266
7 | 50 | 2 | 5 | 1 | 33 | 98 | 985 | 6.174
17 | 50 | 3 | 5 | 1 | 39 | 99.8 | 955 | 5.657
22 | 50 | 4 | 5 | 1 | 38 | 101 | 920 | 5.99
24 | 50 | 5 | 5 | 1 | 38 | 99.3 | 980 | 6.023
| Middelverdi |  |  |  |  | 98.84 |  | 5.822
| Standard avvik |  |  |  |  | 1.87163 |  | 0.3636241
| Avvik fra ref.(,17) [%] |  |  |  |  | -0.1414427 |  | 9.43609
| Avvik fra fakt 0,3 [%] |  |  |  |  | -8.243595 |  | -4.103679
2 | 80 | 1 | 5 | 1 | 33 | 99.4 | 1000 | 7.144
8 | 80 | 2 | 5 | 1 | 34 | 100.8 | 1000 | 7.298
16 | 80 | 3 | 5 | 1 | 38.5 | 102.3 | 955 | 6.815
18 | 80 | 4 | 5 | 1 | 39 | 99.8 | 1030 | 7.481
25 | 80 | 5 | 5 | 1 | 38 | 101.7 | 980 | 7.334
| Middelverdi |  |  |  |  | 100.8 |  | 7.2144
| Standard avvik |  |  |  |  | 1.226784 |  | 0.2533995
| Avvik fra ref.(,17) [%] |  |  |  |  | -3.318627 |  | 1.013722
| Avvik fra fakt 0,3 [%] |  |  |  |  | -6.476155 |  | -0.3493333
4 | 150 | 1 | 5 | 1 | 33 | 98.9 | 1090 | 9.945
10 | 150 | 2 | 5 | 1 | 34 | 96.3 | 1100 | 10.197
14 | 150 | 3 | 5 | 1 | 38.5 | 103.9 | 1010 | 9.836
19 | 150 | 4 | 5 | 1 | 38 | 101.5 | 1005 | 9.687
23 | 150 | 5 | 5 | 1 | 38 | 102.2 | 1030 | 9.822
| Middelverdi |  |  |  |  | 100.56 |  | 9.8974
| Standard avvik |  |  |  |  | 2.984627 |  | 0.1908856
| Avvik fra ref.(,17) [%] |  |  |  |  | -1.39243 |  | -1.694478
| Avvik fra fakt 0,3 [%] |  |  |  |  | -11.19746 |  | 16.82214
5 | 300 | 1 | 5 | 1 | 33 | 96.2 | 1200 | 12.196
11 | 300 | 2 | 5 | 1 | 38.5 | 97.1 | 1180 | 13.249
13 | 300 | 3 | 5 | 1 | 38.5 | 98.8 | 1160 | 13.842
15 | 300 | 4 | 5 | 1 | 38.5 | 100.7 | 1140 | 13.875
20 | 300 | 5 | 5 | 1 | 38 | 99.5 | 1180 | 12.85
| Middelverdi |  |  |  |  | 98.46 |  | 13.2024
| Standard avvik |  |  |  |  | 1.814663 |  | 1.59984
| Avvik fra ref.(,17) [%] |  |  |  |  | -5.098795 |  | -10.61946
| Avvik fra fakt 0,3 [%] |  |  |  |  | -11.74256 |  | 11.98908

## Ark4
Syklisk konsolidering av industrisementpulver, stempelhastighet på 2,4 mm/min
Test nr. | Kons.nivå [kPa] | Rep. | Syklus [kPa] | Ant.sykl. | Rel.fukt [%] | Prøvevekt [g] | Kons.tid [s] | Bruddstyrke [kPa]
1 | 20 | 1 | 5 | 1 | 40 | 125.5 | 652 | 6.543
7 | 20 | 2 | 5 | 1 | 36 | 105.8 | 1100 | 6.374
15 | 20 | 3 | 5 | 1 | 37 | 130.7 | 580 | 6.677
16 | 20 | 4 | 5 | 1 | 37 | 130.7 | 550 | 5.121
24 | 20 | 5 | 5 | 1 | 36 | 120.7 | 670 | 6.013
| Middelverdi |  |  |  |  | 122.68 |  | 6.1456
| Standard avvik |  |  |  |  | 10.3132 |  | 0.6244732
| Avvik fra ref. [%] |  |  |  |  | -4.066312 |  | 3.409053
2 | 50 | 1 | 5 | 1 | 40 | 126.1 | 830 | 13.151
10 | 50 | 2 | 5 | 1 | 36.5 | 109.7 | 1150 | 13.158
11 | 50 | 3 | 5 | 1 | 36.5 | 118.3 | 1010 | 12.719
17 | 50 | 4 | 5 | 1 | 37 | 128.1 | 830 | 12.031
22 | 50 | 5 | 5 | 1 | 37 | 121.3 | 920 | 12.78
| Middelverdi |  |  |  |  | 120.7 |  | 12.7678
| Standard avvik |  |  |  |  | 7.263608 |  | 0.4594842
| Avvik fra ref. [%] |  |  |  |  | -5.095141 |  | -1.5438
5 | 80 | 1 | 5 | 1 | 36 | 123.3 | 936 | 17.213
6 | 80 | 2 | 5 | 1 | 36 | 126.5 | 880 | 18.369
12 | 80 | 3 | 5 | 1 | 38 | 126.5 | 842 | 18.577
19 | 80 | 4 | 5 | 1 | 36.5 | 112.5 | 1180 | 16.193
23 | 80 | 5 | 5 | 1 | 37 | 121.8 | 923 | 17.713
| Middelverdi |  |  |  |  | 122.12 |  | 17.613
| Standard avvik |  |  |  |  | 5.753434 |  | 0.9601083
| Avvik fra ref. [%] |  |  |  |  | -4.504223 |  | 4.157303
3 | 150 | 1 | 5 | 1 | 39 | 118.1 | 1140 | 27.262
9 | 150 | 2 | 5 | 1 | 36 | 113.1 | 1225 | 29.167
14 | 150 | 3 | 5 | 1 | 37 | 127.7 | 980 | 28.996
18 | 150 | 4 | 5 | 1 | 37 | 114.5 | 1165 | 26.678
21 | 150 | 5 | 5 | 1 | 36 | 120.4 | 1173 | 27.923
| Middelverdi |  |  |  |  | 118.76 |  | 28.0052
| Standard avvik |  |  |  |  | 5.771308 |  | 1.078428
| Avvik fra ref. [%] |  |  |  |  | -6.620538 |  | -0.8419785
4 | 300 | 1 | 5 | 1 | 37 | 112.9 | 1320 | 33.154
8 | 300 | 2 | 5 | 1 | 36 | 116.4 | 1280 | 46.133
13 | 300 | 3 | 5 | 1 | 38 | 123 | 1150 | 33.174
20 | 300 | 4 | 5 | 1 | 36 | 121.2 | 1240 | 44.737
25 | 300 | 5 | 5 | 1 | 36 | 118.4 | 1405 | 39.3
| Middelverdi |  |  |  |  | 118.38 |  | 39.2996
| Standard avvik |  |  |  |  | 3.976431 |  | 6.155324
| Avvik fra ref. [%] |  |  |  |  | -6.374565 |  | -17.93092
1 | 20 | 1 | 20 | 1 | 39 | 130.6 | 565 | 6.612
8 | 20 | 2 | 20 | 1 | 35.5 | 128.2 | 670 | 6.266
11 | 20 | 3 | 20 | 1 | 34 | 128.3 | 672 | 6.363
18 | 20 | 4 | 20 | 1 | 44 | 127.1 | 700 | 6.551
20 | 20 | 5 | 20 | 1 | 44 | 127.9 | 690 | 6.488
| Middelverdi |  |  |  |  | 128.42 |  | 6.456
| Standard avvik |  |  |  |  | 1.306522 |  | 0.1406538
| Avvik fra ref. [%] |  |  |  |  | 0.4222709 |  | 8.632004
4 | 50 | 1 | 20 | 1 | 39 | 129.3 | 790 | 12.067
12 | 50 | 2 | 20 | 1 | 34 | 130.9 | 750 | 13.394
13 | 50 | 3 | 20 | 1 | 34 | 127.2 | 850 | 12.209
21 | 50 | 4 | 20 | 1 | 44 | 127 | 841 | 13.29
24 | 50 | 5 | 20 | 1 | 44 | 130.4 | 777 | 12.917
| Middelverdi |  |  |  |  | 128.96 |  | 12.7754
| Standard avvik |  |  |  |  | 1.795272 |  | 0.6103624
| Avvik fra ref. [%] |  |  |  |  | 1.399591 |  | -1.485194
2 | 80 | 1 | 20 | 1 | 39 | 126.5 | 890 | 16.038
7 | 80 | 2 | 20 | 1 | 36 | 134.9 | 775 | 17.647
10 | 80 | 3 | 20 | 1 | 34 | 125.1 | 945 | 18.072
15 | 80 | 4 | 20 | 1 | 39 | 126.3 | 900 | 17.412
23 | 80 | 5 | 20 | 1 | 44 | 134.7 | 780 | 16.714
| Middelverdi |  |  |  |  | 129.5 |  | 17.1766
| Standard avvik |  |  |  |  | 4.868265 |  | 0.8044935
| Avvik fra ref. [%] |  |  |  |  | 1.266813 |  | 1.576582
3 | 150 | 1 | 20 | 1 | 39 | 130.9 | 920 | 26.635
9 | 150 | 2 | 20 | 1 | 34.5 | 131.3 | 950 | 27.631
16 | 150 | 3 | 20 | 1 | 41 | 134.9 | 883 | 27.957
17 | 150 | 4 | 20 | 1 | 43.5 | 129.4 | 990 | 28.991
22 | 150 | 5 | 20 | 1 | 44 | 130.2 | 983 | 27.868
| Middelverdi |  |  |  |  | 131.34 |  | 27.8164
| Standard avvik |  |  |  |  | 2.11731 |  | 0.8414564
| Avvik fra ref. [%] |  |  |  |  | 3.270955 |  | -1.510463
5 | 300 | 1 | 20 | 1 | 39 | 129.8 | 1100 | 35.864
6 | 300 | 2 | 20 | 1 | 38 | 131.3 | 1080 | 38.102
14 | 300 | 3 | 20 | 1 | 38.5 | 133.1 | 960 | 38.38
19 | 300 | 4 | 20 | 1 | 43.5 | 128.4 | 1120 | 42.852
25 | 300 | 5 | 20 | 1 | 44 | 132.2 | 1020 | 38.67
| Middelverdi |  |  |  |  | 130.96 |  | 38.7736
| Standard avvik |  |  |  |  | 1.879628 |  | 2.535538
| Avvik fra ref. [%] |  |  |  |  | 3.574818 |  | -19.02936
1 | 50 | 1 | 50 | 1 | 37 | 126 | 780 | 12.514
6 | 50 | 2 | 50 | 1 | 36 | 108.2 | 1160 | 13.22
10 | 50 | 3 | 50 | 1 | 35 | 127.9 | 800 | 12.834
15 | 50 | 4 | 50 | 1 | 36 | 131.3 | 740 | 12.987
17 | 50 | 5 | 50 | 1 | 35 | 132.2 | 753 | 13.029
| Middelverdi |  |  |  |  | 125.12 |  | 12.9168
| Standard avvik |  |  |  |  | 9.786572 |  | 0.2638896
| Avvik fra ref. [%] |  |  |  |  | -1.619752 |  | -0.394818
2 | 80 | 1 | 50 | 1 | 37 | 119.3 | 955 | 18.359
8 | 80 | 2 | 50 | 1 | 35 | 128.5 | 875 | 18.258
9 | 80 | 3 | 50 | 1 | 35 | 125.3 | 930 | 17.327
14 | 80 | 4 | 50 | 1 | 36 | 132.9 | 750 | 17.568
20 | 80 | 5 | 50 | 1 | 35 | 132.4 | 743 | 17.981
| Middelverdi |  |  |  |  | 127.68 |  | 17.8986
| Standard avvik |  |  |  |  | 5.614446 |  | 0.4427045
| Avvik fra ref. [%] |  |  |  |  | -0.1563966 |  | 5.846245
4 | 150 | 1 | 50 | 1 | 37 | 123.5 | 1070 | 24.305
5 | 150 | 2 | 50 | 1 | 37 | 115.9 | 1120 | 24.036
11 | 150 | 3 | 50 | 1 | 35 | 129.1 | 955 | 26.982
16 | 150 | 4 | 50 | 1 | 35 | 133.4 | 877 | 25.617
19 | 150 | 5 | 50 | 1 | 35 | 132.8 | 870 | 25.545
| Middelverdi |  |  |  |  | 126.94 |  | 25.297
| Standard avvik |  |  |  |  | 7.32209 |  | 1.180817
| Avvik fra ref. [%] |  |  |  |  | -0.1887089 |  | -10.4309
3 | 300 | 1 | 50 | 1 | 37 | 120.1 | 1140 | 43.113
7 | 300 | 2 | 50 | 1 | 35 | 122.1 | 1145 | 40.851
12 | 300 | 3 | 50 | 1 | 35 | 129.1 | 1076 | 39.314
13 | 300 | 4 | 50 | 1 | 36 | 127.3 | 1020 | 34.722
18 | 300 | 5 | 50 | 1 | 34.5 | 135.1 | 970 | 39.544
| Middelverdi |  |  |  |  | 126.74 |  | 39.5088
| Standard avvik |  |  |  |  | 5.945418 |  | 3.071824
| Avvik fra ref. [%] |  |  |  |  | 0.2372667 |  | -17.49405

## Ark5
Sum standard avvik på bruddstyrke med kalksteinpulver
Kons.nivå [kPa] | Stempelhast. 8 mm/min | Stempelhast. 2,4 mm/min
20 | 0.63 | 1.21
50 | 1.1 | 1.41
80 | 1.81 | 1.07
150 | 3.29 | 1.92
300 | 3.46 | 3.25
Sum st.a. [kPa] | 10.29 | 8.86
%-vis fordeling | 53.73 | 46.27

## Ark7
Standard avvik på konsolideringsprosessen for kalksteinpulveret
Kons.nivå [kPa] | Ref. | Sykl. 5kPa | Sykl. 20kPa | Sykl. 50kPa
20 | 0.02 | 0.2 | 0.16
50 | 0.27 | 0.59 | 0.49 | 0.2
80 | 0.41 | 0.63 | 0.74 | 0.72
150 | 0.36 | 1.08 | 1.29 | 1.38
300 | 1.03 | 2.6 | 2.12 | 2.95
Standard avvik på konsolideringsprosessen for industrisementpulveret
Kons.nivå [kPa] | Ref | Sykl. 5kPa | Sykl. 20kPa | Sykl. 50kPa
20 | 0.08 | 0.24 | 0.23
50 | 0.19 | 0.37 | 0.44 | 0.47
80 | 0.46 | 0.88 | 0.55 | 0.86
150 | 0.31 | 1.46 | 1.34 | 1.72
300 | 0.83 | 2.27 | 1.85 | 2.12

## Ark9
Referanseverdier for kalksteinpulver, stempelhastighet på 8 mm/min
Kons. [kPa] | P.vekt [g] | Pos. [mm] | h [mm] | d [mm] | V.[m^3] | Rho,b [kg/m^3] | R.kons. [kPa]
5 | 105.1 | 17.014 | 96.986 | 37.09277 | 106.1897 | 989.7379 | 5.026
5 | 99.3 | 21.892 | 92.108 | 37.00763 | 100.6196 | 986.8852 | 5.022
5 | 103.5 | 20.912 | 93.088 | 37.02473 | 101.7367 | 1017.332 | 5.003
5 | 111.5 | 12.66 | 101.34 | 37.16876 | 111.1823 | 1002.857 | 5.031
5 | 102.5 | 21.84 | 92.16 | 37.00854 | 100.6789 | 1018.089 | 5.031
20 | 99 | 30.91 | 83.09 | 36.85023 | 90.38684 | 1095.292 | 20.22
20 | 104.5 | 26.149 | 87.851 | 36.93333 | 95.77871 | 1091.057 | 20.15
20 | 105 | 24.379 | 89.621 | 36.96422 | 97.78921 | 1073.738 | 20.249
20 | 94 | 35.167 | 78.833 | 36.77593 | 85.58552 | 1098.317 | 20.301
20 | 101.3 | 29.419 | 84.581 | 36.87625 | 92.0729 | 1100.215 | 20.157
50 | 99.6 | 34.872 | 79.128 | 36.78108 | 85.91764 | 1159.25 | 50.448
50 | 98.3 | 35.608 | 78.392 | 36.76823 | 85.0892 | 1155.258 | 50.387
50 | 98 | 36.923 | 77.077 | 36.74528 | 83.61042 | 1172.103 | 50.495
50 | 97.4 | 36.506 | 77.494 | 36.75256 | 84.07917 | 1158.432 | 50.388
50 | 101.6 | 34.662 | 79.338 | 36.78474 | 86.15412 | 1179.282 | 50.566
80 | 112 | 27.532 | 86.468 | 36.90919 | 94.21004 | 1188.833 | 80.625
80 | 103.7 | 34.718 | 79.282 | 36.78377 | 86.09106 | 1204.539 | 80.919
80 | 95.4 | 40.729 | 73.271 | 36.67885 | 79.34041 | 1202.414 | 80.752
80 | 103.1 | 34.286 | 79.714 | 36.79131 | 86.57764 | 1190.839 | 80.931
80 | 107.1 | 31.463 | 82.537 | 36.84058 | 89.76208 | 1193.154 | 80.675
100 | 100 | 37.729 | 76.271 | 36.73121 | 82.70492 | 1209.118 | 100.631
100 | 95.5 | 40.539 | 73.461 | 36.68217 | 79.55322 | 1200.454 | 100.978
100 | 116 | 26.666 | 87.334 | 36.9243 | 95.19207 | 1218.589 | 100.761
100 | 110.1 | 33.144 | 80.856 | 36.81124 | 87.86487 | 1253.061 | 100.581
100 | 100.1 | 38.921 | 75.079 | 36.71041 | 81.36698 | 1230.229 | 100.733
125 | 101.8 | 40.424 | 73.576 | 36.68418 | 79.68204 | 1277.578 | 126.058
125 | 95.6 | 42.464 | 71.536 | 36.64857 | 77.39881 | 1235.161 | 125.758
125 | 105.4 | 35.367 | 78.633 | 36.77244 | 85.36041 | 1234.764 | 126.459
125 | 105.2 | 34.584 | 79.416 | 36.78611 | 86.24197 | 1219.824 | 125.556
125 | 97.5 | 39.747 | 74.253 | 36.69599 | 80.44071 | 1212.073 | 126.228
150 | 103.7 | 36.718 | 77.282 | 36.74886 | 83.84084 | 1236.867 | 150.918
150 | 98.3 | 40.963 | 73.037 | 36.67477 | 79.07836 | 1243.071 | 151.074
150 | 108.4 | 35.434 | 78.566 | 36.77127 | 85.28501 | 1271.032 | 150.963
150 | 101.3 | 40.116 | 73.884 | 36.68955 | 80.02714 | 1265.821 | 151.698
150 | 98.2 | 40.698 | 73.302 | 36.67939 | 79.37513 | 1237.163 | 151.704
200 | 105.3 | 38.455 | 75.545 | 36.71854 | 81.88986 | 1285.874 | 201.793
200 | 105.7 | 38.395 | 75.605 | 36.71959 | 81.9572 | 1289.698 | 201.233
200 | 105.4 | 39.656 | 74.344 | 36.69758 | 80.54272 | 1308.622 | 201.559
200 | 106.7 | 38.73 | 75.27 | 36.71374 | 81.58127 | 1307.898 | 201.845
200 | 101.5 | 42.402 | 71.598 | 36.64965 | 77.46814 | 1310.216 | 201.812
300 | 106.3 | 40.178 | 73.822 | 36.68847 | 79.95766 | 1329.454 | 301.131
300 | 96.8 | 47.189 | 66.811 | 36.5661 | 72.1268 | 1342.081 | 303.154
300 | 106.5 | 40.263 | 73.737 | 36.68699 | 79.86242 | 1333.543 | 303.762
300 | 94.6 | 45.405 | 68.595 | 36.59724 | 74.11465 | 1276.401 | 301.624
300 | 109.4 | 37.771 | 76.229 | 36.73048 | 82.65775 | 1323.53 | 302.53
450 | 103.5 | 43.663 | 70.337 | 36.62764 | 76.05884 | 1360.789 | 452.389
450 | 100.9 | 46.411 | 67.589 | 36.57968 | 72.9933 | 1382.319 | 453.732
450 | 107.3 | 40.31 | 73.69 | 36.68617 | 79.80976 | 1344.447 | 452.643
450 | 104 | 43.404 | 70.596 | 36.63216 | 76.34817 | 1362.181 | 451.691
450 | 105.7 | 43.019 | 70.981 | 36.63888 | 76.77837 | 1376.69 | 453.359
Syklisk kons. ved 5 kPa av kalksteinpulver, stempelhast. på 8 mm/min
5 | 112.2 | 14.692 | 99.308 | 37.1333 | 108.8498 | 1030.778 | 5.088
5 | 109.7 | 16.67 | 97.33 | 37.09877 | 106.5835 | 1029.24 | 5.146
5 | 105.8 | 18.629 | 95.371 | 37.06458 | 104.3429 | 1013.965 | 5.044
5 | 107 | 16.513 | 97.487 | 37.10151 | 106.7632 | 1002.218 | 5.107
5 | 106 | 19 | 95 | 37.0581 | 103.919 | 1020.026 | 5.039
20 | 110 | 22.947 | 91.053 | 36.98921 | 99.41816 | 1106.438 | 20.216
20 | 111.9 | 21.042 | 92.958 | 37.02246 | 101.5884 | 1101.503 | 20.353
20 | 110.1 | 22.995 | 91.005 | 36.98838 | 99.36352 | 1108.053 | 20.282
20 | 107.7 | 25.989 | 88.011 | 36.93612 | 95.96032 | 1122.339 | 20.498
20 | 107.9 | 25.553 | 88.447 | 36.94373 | 96.45533 | 1118.653 | 20.302
50 | 109.4 | 29.056 | 84.944 | 36.88259 | 92.48373 | 1182.911 | 50.553
50 | 108.5 | 28.9 | 85.1 | 36.88531 | 92.66033 | 1170.943 | 50.921
50 | 108.8 | 29.909 | 84.091 | 36.8677 | 91.51854 | 1188.83 | 50.778
50 | 103.3 | 33.841 | 80.159 | 36.79907 | 87.07907 | 1186.278 | 51.051
50 | 108.6 | 29.796 | 84.204 | 36.86967 | 91.64636 | 1184.99 | 50.888
80 | 111.4 | 30.089 | 83.911 | 36.86456 | 91.31496 | 1219.953 | 81.374
80 | 109.5 | 31.313 | 82.687 | 36.8432 | 89.93151 | 1217.593 | 81.461
80 | 107.2 | 33.14 | 80.86 | 36.81131 | 87.86938 | 1219.993 | 81.45
80 | 107.6 | 33.096 | 80.904 | 36.81208 | 87.919 | 1223.854 | 81.309
80 | 103.2 | 35.74 | 78.26 | 36.76593 | 84.94068 | 1214.966 | 82.006
100 | 113.8 | 31.086 | 82.914 | 36.84716 | 90.18797 | 1261.809 | 101.746
100 | 113.3 | 32.526 | 81.474 | 36.82203 | 88.56202 | 1279.329 | 101.232
100 | 111.6 | 32.566 | 81.434 | 36.82133 | 88.51688 | 1260.776 | 100.968
100 | 113.3 | 31.964 | 82.036 | 36.83183 | 89.19633 | 1270.232 | 101.787
100 | 113.3 | 32.278 | 81.722 | 36.82635 | 88.84189 | 1275.299 | 102.506
125 | 116.7 | 30.576 | 83.424 | 36.85606 | 90.76434 | 1285.747 | 127.884
125 | 114.6 | 31.976 | 82.024 | 36.83163 | 89.18279 | 1285.001 | 127.664
125 | 115.7 | 30.606 | 83.394 | 36.85554 | 90.73042 | 1275.206 | 126.029
125 | 112.5 | 33.466 | 80.534 | 36.80562 | 87.50178 | 1285.688 | 127.83
125 | 112.2 | 34.238 | 79.762 | 36.79214 | 86.63172 | 1295.138 | 127.059
150 | 114.2 | 32.954 | 81.046 | 36.81456 | 88.07916 | 1296.561 | 151.029
150 | 113.8 | 32.945 | 81.055 | 36.81471 | 88.08931 | 1291.871 | 152.41
150 | 116.4 | 31.855 | 82.145 | 36.83374 | 89.3194 | 1303.188 | 152.099
150 | 111 | 35.514 | 78.486 | 36.76987 | 85.19498 | 1302.894 | 151.777
150 | 110.8 | 35.555 | 78.445 | 36.76916 | 85.14884 | 1301.251 | 151.821
200 | 116.2 | 32.914 | 81.086 | 36.81525 | 88.12428 | 1318.592 | 204.073
200 | 114.9 | 33.927 | 80.073 | 36.79757 | 86.98215 | 1320.961 | 210.525
200 | 110.9 | 36.906 | 77.094 | 36.74558 | 83.62953 | 1326.087 | 204.182
200 | 110.9 | 37.094 | 76.906 | 36.7423 | 83.41826 | 1329.445 | 201.275
200 | 109.5 | 38.001 | 75.999 | 36.72647 | 82.39949 | 1328.892 | 203.282
300 | 114.4 | 35.768 | 78.232 | 36.76544 | 84.90918 | 1347.322 | 316.097
300 | 113.7 | 37.059 | 76.941 | 36.74291 | 83.45759 | 1362.369 | 303.571
300 | 107.7 | 41.196 | 72.804 | 36.6707 | 78.81749 | 1366.448 | 306.464
300 | 109.7 | 39.6 | 74.4 | 36.69856 | 80.6055 | 1360.949 | 307.552
300 | 112.3 | 37.607 | 76.393 | 36.73334 | 82.84194 | 1355.594 | 307.46
450 | 118.6 | 35.207 | 78.793 | 36.77523 | 85.5405 | 1386.478 | 457.211
450 | 114.7 | 37.675 | 76.325 | 36.73216 | 82.76556 | 1385.842 | 455.507
450 | 112.8 | 38.828 | 75.172 | 36.71203 | 81.47131 | 1384.536 | 451.774
450 | 110.6 | 41.038 | 72.962 | 36.67346 | 78.99439 | 1400.099 | 458.15
450 | 111 | 39.933 | 74.067 | 36.69275 | 80.23222 | 1383.484 | 454.947
Syklisk kons. ved 20 kPa av kalksteinpulver, stempelhast. på 8 mm/min
20 | 105.7 | 26.588 | 87.412 | 36.92567 | 95.28056 | 1109.355 | 20.097
20 | 103.7 | 28.76 | 85.24 | 36.88776 | 92.81884 | 1117.23 | 20.537
20 | 101.6 | 31.63 | 82.37 | 36.83766 | 89.57347 | 1134.264 | 20.281
20 | 107.3 | 26.707 | 87.293 | 36.92359 | 95.14556 | 1127.746 | 20.355
20 | 100.2 | 31.363 | 82.637 | 36.84232 | 89.87503 | 1114.881 | 20.437
50 | 104.7 | 32.348 | 81.652 | 36.82513 | 88.76289 | 1179.547 | 51.04
50 | 109 | 28.499 | 85.501 | 36.89231 | 93.1144 | 1170.603 | 50.18
50 | 106 | 31.088 | 82.912 | 36.84712 | 90.18571 | 1175.353 | 50.484
50 | 104.8 | 33.118 | 80.882 | 36.81169 | 87.89419 | 1192.343 | 51.429
50 | 105.6 | 32.207 | 81.793 | 36.82759 | 88.92203 | 1187.557 | 50.73
80 | 109 | 31.712 | 82.288 | 36.83623 | 89.48087 | 1218.137 | 81.686
80 | 100.5 | 37.905 | 76.095 | 36.72814 | 82.50728 | 1218.074 | 81.32
80 | 111.5 | 29.872 | 84.128 | 36.86835 | 91.56039 | 1217.775 | 81.548
80 | 102.3 | 36.287 | 77.713 | 36.75638 | 84.32541 | 1213.157 | 81.291
80 | 102.7 | 36.393 | 77.607 | 36.75453 | 84.20622 | 1219.625 | 81.345
100 | 102 | 37.851 | 76.149 | 36.72908 | 82.56791 | 1235.347 | 101.829
100 | 97.5 | 41.283 | 72.717 | 36.66918 | 78.7201 | 1238.565 | 100.943
100 | 106 | 34.445 | 79.555 | 36.78853 | 86.39853 | 1226.873 | 102.053
100 | 106.5 | 34.479 | 79.521 | 36.78794 | 86.36023 | 1233.207 | 102.131
100 | 104.4 | 32.695 | 81.305 | 36.81908 | 88.37133 | 1181.379 | 102.373
125 | 109.6 | 32.563 | 81.437 | 36.82138 | 88.52027 | 1238.135 | 127.381
125 | 99.5 | 40.915 | 73.085 | 36.67561 | 79.13211 | 1257.391 | 126.5
125 | 107.5 | 34.146 | 79.854 | 36.79375 | 86.73537 | 1239.402 | 127.618
125 | 105 | 37.454 | 76.546 | 36.73601 | 83.01379 | 1264.85 | 127.139
125 | 108.4 | 34.634 | 79.366 | 36.78523 | 86.18565 | 1257.75 | 126.254
150 | 115.8 | 29.838 | 84.162 | 36.86894 | 91.59885 | 1264.208 | 150.406
150 | 104.5 | 34.644 | 79.356 | 36.78506 | 86.17439 | 1212.657 | 154.427
150 | 117.5 | 30.018 | 83.982 | 36.8658 | 91.39526 | 1285.625 | 151.213
150 | 112.5 | 34.667 | 79.333 | 36.78466 | 86.14849 | 1305.885 | 152.136
150 | 115.8 | 33.258 | 80.742 | 36.80925 | 87.73631 | 1319.864 | 150.284
200 | 114.2 | 33.118 | 80.882 | 36.81169 | 87.89419 | 1299.29 | 201.48
200 | 114.5 | 33.843 | 80.157 | 36.79904 | 87.07682 | 1314.931 | 204.527
200 | 112.3 | 35.079 | 78.921 | 36.77747 | 85.68459 | 1310.621 | 200.164
200 | 111.8 | 35.725 | 78.275 | 36.76619 | 84.95756 | 1315.951 | 204.359
200 | 113.9 | 35.147 | 78.853 | 36.77628 | 85.60804 | 1330.483 | 203.071
300 | 114.5 | 36.292 | 77.708 | 36.75629 | 84.31979 | 1357.926 | 305.167
300 | 112 | 38.461 | 75.539 | 36.71844 | 81.88313 | 1367.803 | 301.759
300 | 105 | 36.393 | 77.607 | 36.75453 | 84.20622 | 1246.939 | 302.428
300 | 114.1 | 36.243 | 77.757 | 36.75715 | 84.37489 | 1352.298 | 306.907
300 | 113.2 | 36.283 | 77.717 | 36.75645 | 84.32991 | 1342.347 | 298.418
450 | 113.5 | 37.698 | 76.302 | 36.73175 | 82.73973 | 1371.771 | 454.709
450 | 114.5 | 38.045 | 75.955 | 36.7257 | 82.35009 | 1390.405 | 455.693
450 | 114 | 37.304 | 76.696 | 36.73863 | 83.1823 | 1370.484 | 455.248
450 | 119.2 | 37.645 | 76.355 | 36.73268 | 82.79926 | 1439.626 | 450.217
450 | 119 | 37.891 | 76.109 | 36.72839 | 82.523 | 1442.022 | 450.356
Syklisk kons. ved 50 kPa av kalksteinpulver, stempelhast. på 8 mm/min
50 | 103.8 | 34.766 | 79.234 | 36.78293 | 86.037 | 1206.458 | 51.086
50 | 108 | 28.33 | 85.67 | 36.89526 | 93.30581 | 1157.484 | 50.269
50 | 110.9 | 30.599 | 83.401 | 36.85566 | 90.73834 | 1222.196 | 50.253
50 | 116.6 | 25.584 | 88.416 | 36.94319 | 96.42013 | 1209.291 | 51.067
50 | 114.3 | 25.98 | 88.02 | 36.93628 | 95.97053 | 1190.991 | 50.756
80 | 103.8 | 30.506 | 83.494 | 36.85728 | 90.84347 | 1142.625 | 82.128
80 | 108 | 31.467 | 82.533 | 36.84051 | 89.75756 | 1203.241 | 81.541
80 | 110.9 | 31.814 | 82.186 | 36.83445 | 89.36569 | 1240.968 | 81.272
80 | 116.6 | 27.415 | 86.585 | 36.91123 | 94.34267 | 1235.92 | 80.583
80 | 114.3 | 29.318 | 84.682 | 36.87802 | 92.18719 | 1239.869 | 80.385
100 | 117 | 27.474 | 86.526 | 36.9102 | 94.27579 | 1241.04 | 101.125
100 | 111.8 | 32.325 | 81.675 | 36.82553 | 88.78884 | 1259.167 | 101.203
100 | 109.3 | 32.786 | 81.214 | 36.81749 | 88.26867 | 1238.265 | 100.359
100 | 105.5 | 29.443 | 84.557 | 36.87584 | 92.04574 | 1146.169 | 101.474
100 | 107.6 | 26.495 | 87.505 | 36.92729 | 95.38607 | 1128.047 | 100.794
125 | 109.2 | 35.267 | 78.733 | 36.77418 | 85.47296 | 1277.597 | 127.447
125 | 101.2 | 41.772 | 72.228 | 36.66065 | 78.17284 | 1294.567 | 126.813
125 | 106.3 | 38.275 | 75.725 | 36.72168 | 82.09189 | 1294.89 | 126.5
125 | 114.4 | 29.893 | 84.107 | 36.86798 | 91.53664 | 1249.773 | 125.783
125 | 115.1 | 30.692 | 83.308 | 36.85404 | 90.63322 | 1269.954 | 127.566
150 | 110.4 | 34.942 | 79.058 | 36.77986 | 85.83883 | 1286.131 | 150.693
150 | 105.6 | 38.617 | 75.383 | 36.71571 | 81.70806 | 1292.406 | 152.744
150 | 97.6 | 45.465 | 68.535 | 36.59619 | 74.04774 | 1318.069 | 153.021
150 | 113.7 | 31.78 | 82.22 | 36.83505 | 89.40408 | 1271.754 | 153.232
150 | 115.4 | 31.795 | 82.205 | 36.83478 | 89.38715 | 1291.013 | 152.248
200 | 113.8 | 34.796 | 79.204 | 36.78241 | 86.00322 | 1323.206 | 204.002
200 | 107.3 | 38.84 | 75.16 | 36.71182 | 81.45785 | 1317.246 | 204.842
200 | 113.6 | 34.125 | 79.875 | 36.79412 | 86.75903 | 1309.374 | 201.388
200 | 116.9 | 31.349 | 82.651 | 36.84257 | 89.89085 | 1300.466 | 207.23
200 | 114.5 | 32.531 | 81.469 | 36.82194 | 88.55637 | 1292.962 | 200.511
300 | 107 | 39.834 | 74.166 | 36.69447 | 80.34319 | 1331.787 | 306.888
300 | 105.7 | 41.353 | 72.647 | 36.66796 | 78.64175 | 1344.07 | 306.778
300 | 111.4 | 37.434 | 76.566 | 36.73636 | 83.03626 | 1341.583 | 305.352
300 | 114.2 | 34.449 | 79.551 | 36.78846 | 86.39402 | 1321.851 | 301.032
300 | 116.1 | 34.727 | 79.273 | 36.78361 | 86.08092 | 1348.731 | 305.804
450 | 103.2 | 43.806 | 70.194 | 36.62515 | 75.89912 | 1359.699 | 444.375
450 | 105.3 | 43.546 | 70.454 | 36.62969 | 76.18953 | 1382.08 | 451.15
450 | 108.1 | 41.611 | 72.389 | 36.66346 | 78.353 | 1379.654 | 459.824
450 | 104.6 | 36.105 | 77.895 | 36.75956 | 84.53009 | 1237.429 | 450.987
450 | 103 | 36.294 | 77.706 | 36.75626 | 84.31754 | 1221.573 | 450.337
Referanseverdier for kalksteinpulver, stempelhastighet på 2,4 mm/min
20 | 103 | 31.691 | 82.309 | 36.8366 | 89.50458 | 1150.779 | 20.021
20 | 101.1 | 33.156 | 80.844 | 36.81103 | 87.85133 | 1150.808 | 20.031
20 | 100.7 | 32.434 | 81.566 | 36.82363 | 88.66583 | 1135.725 | 20.02
20 | 97.4 | 36.166 | 77.834 | 36.75849 | 84.46149 | 1153.188 | 20.002
20 | 99.8 | 33.973 | 80.027 | 36.79677 | 86.93031 | 1148.046 | 20.017
50 | 98.3 | 39.111 | 74.889 | 36.70709 | 81.15385 | 1211.28 | 50.186
50 | 100.8 | 38.426 | 75.574 | 36.71905 | 81.92241 | 1230.433 | 50.005
50 | 103.7 | 35.511 | 78.489 | 36.76993 | 85.19835 | 1217.16 | 50.419
50 | 98.1 | 39.857 | 74.143 | 36.69407 | 80.31741 | 1221.404 | 50.202
50 | 96.2 | 41.399 | 72.601 | 36.66716 | 78.59026 | 1224.07 | 50.194
80 | 103.4 | 38.507 | 75.493 | 36.71763 | 81.8315 | 1263.572 | 80.372
80 | 103.2 | 39.04 | 74.96 | 36.70833 | 81.23349 | 1270.412 | 80.494
80 | 103.6 | 38.308 | 75.692 | 36.72111 | 82.05485 | 1262.57 | 80.185
80 | 105.1 | 38.556 | 75.444 | 36.71678 | 81.77651 | 1285.21 | 80.484
80 | 101.8 | 38.938 | 75.062 | 36.71011 | 81.34791 | 1251.415 | 80.133
150 | 106.5 | 38.337 | 75.663 | 36.7206 | 82.0223 | 1298.427 | 150.2
150 | 100.7 | 43.283 | 70.717 | 36.63428 | 76.48336 | 1316.626 | 150.259
150 | 100.7 | 42.143 | 71.857 | 36.65417 | 77.7578 | 1295.047 | 150.341
150 | 102.1 | 41.392 | 72.608 | 36.66728 | 78.59809 | 1299.014 | 150.343
150 | 97.7 | 45.082 | 68.918 | 36.60288 | 74.4749 | 1311.851 | 150.407
300 | 103.3 | 44.9 | 69.1 | 36.60605 | 74.67794 | 1383.273 | 300.877
300 | 102.7 | 44.929 | 69.071 | 36.60555 | 74.64559 | 1375.835 | 300.36
300 | 101.4 | 44.609 | 69.391 | 36.61113 | 75.00265 | 1351.952 | 300.154
300 | 99.3 | 45.262 | 68.738 | 36.59973 | 74.27413 | 1336.939 | 301.513
300 | 101.3 | 45 | 69 | 36.60431 | 74.56638 | 1358.521 | 301.02
Syklisk kons. ved 5 kPa av kalksteinpulver, stempelhast. på 2,4 mm/min
20 | 99.9 | 33.72 | 80.28 | 36.80119 | 87.21545 | 1145.439 | 20.279
20 | 95.4 | 34.087 | 79.913 | 36.79478 | 86.80185 | 1099.055 | 20.162
20 | 99.1 | 34.813 | 79.187 | 36.78211 | 85.98408 | 1152.539 | 20.171
20 | 99.4 | 33.613 | 80.387 | 36.80305 | 87.33606 | 1138.132 | 20.153
20 | 99.1 | 34.202 | 79.798 | 36.79277 | 86.67228 | 1143.388 | 20.046
50 | 96.1 | 42.171 | 71.829 | 36.65368 | 77.72648 | 1236.387 | 50.515
50 | 98 | 39.9 | 74.1 | 36.69332 | 80.26921 | 1220.892 | 50.376
50 | 99.8 | 37.983 | 76.017 | 36.72678 | 82.4197 | 1210.876 | 50.374
50 | 101 | 37.559 | 76.441 | 36.73418 | 82.89585 | 1218.396 | 50.758
50 | 99.3 | 39.403 | 74.597 | 36.702 | 80.82638 | 1228.559 | 50.506
80 | 99.4 | 41.226 | 72.774 | 36.67018 | 78.78391 | 1261.679 | 80.496
80 | 100.8 | 39.799 | 74.201 | 36.69508 | 80.38242 | 1254.006 | 80.732
80 | 102.3 | 37.512 | 76.488 | 36.735 | 82.94864 | 1233.293 | 80.641
80 | 99.8 | 39.312 | 74.688 | 36.70358 | 80.92843 | 1233.188 | 80.552
80 | 101.7 | 38.709 | 75.291 | 36.71411 | 81.60483 | 1246.25 | 80.338
150 | 98.9 | 44.25 | 69.75 | 36.6174 | 75.40336 | 1311.613 | 150.934
150 | 96.3 | 44.975 | 69.025 | 36.60474 | 74.59427 | 1290.984 | 150.476
150 | 103.9 | 39.73 | 74.27 | 36.69629 | 80.45976 | 1291.329 | 150.927
150 | 101.5 | 41.448 | 72.552 | 36.6663 | 78.53542 | 1292.411 | 150.858
150 | 102.2 | 41.685 | 72.315 | 36.66217 | 78.27019 | 1305.733 | 151.392
300 | 96.2 | 48.171 | 65.829 | 36.54896 | 71.03398 | 1354.281 | 302.615
300 | 97.1 | 47.398 | 66.602 | 36.56245 | 71.89413 | 1350.597 | 301.616
300 | 98.8 | 46.025 | 67.975 | 36.58642 | 73.42344 | 1345.619 | 302.759
300 | 100.7 | 44.266 | 69.734 | 36.61712 | 75.3855 | 1335.801 | 302.172
300 | 99.5 | 46.464 | 67.536 | 36.57876 | 72.93425 | 1364.242 | 302.291
Syklisk kons. ved 20 kPa av kalksteinpulver, stempelhast. på 2,4 mm/min
20 | 107.2 | 29.028 | 84.972 | 36.88308 | 92.51543 | 1158.726 | 20.153
20 | 101.8 | 31.665 | 82.335 | 36.83705 | 89.53394 | 1136.999 | 20.152
20 | 103.7 | 29.689 | 84.311 | 36.87154 | 91.7674 | 1130.031 | 20.168
20 | 102.7 | 31.267 | 82.733 | 36.844 | 89.98348 | 1141.321 | 20.032
20 | 105.2 | 32.903 | 81.097 | 36.81545 | 88.13669 | 1193.601 | 20.153
50 | 107.4 | 31.916 | 82.084 | 36.83267 | 89.25053 | 1203.354 | 50.346
50 | 101.6 | 35.8 | 78.2 | 36.76488 | 84.87318 | 1197.08 | 50.572
50 | 102.1 | 36.693 | 77.307 | 36.7493 | 83.86894 | 1217.376 | 50.347
50 | 105.5 | 34.614 | 79.386 | 36.78558 | 86.20818 | 1223.782 | 50.464
50 | 105 | 34.756 | 79.244 | 36.7831 | 86.04826 | 1220.245 | 50.432
80 | 106.5 | 35.219 | 78.781 | 36.77502 | 85.52699 | 1245.221 | 80.587
80 | 102.5 | 38.937 | 75.063 | 36.71013 | 81.34903 | 1260.003 | 80.745
80 | 106.8 | 35.059 | 78.941 | 36.77782 | 85.7071 | 1246.104 | 80.952
80 | 100.8 | 39.099 | 74.901 | 36.7073 | 81.16731 | 1241.879 | 80.503
80 | 108 | 34.409 | 79.591 | 36.78916 | 86.43908 | 1249.435 | 80.383
150 | 107.5 | 36.94 | 77.06 | 36.74498 | 83.59132 | 1286.019 | 151.195
150 | 105.9 | 38.937 | 75.063 | 36.71013 | 81.34903 | 1301.798 | 151.311
150 | 102.8 | 40.574 | 73.426 | 36.68156 | 79.51401 | 1292.854 | 151.241
150 | 103.2 | 40.665 | 73.335 | 36.67997 | 79.41209 | 1299.55 | 150.99
150 | 103.2 | 40.271 | 73.729 | 36.68685 | 79.85346 | 1292.367 | 150.971
300 | 101.5 | 44.318 | 69.682 | 36.61621 | 75.32745 | 1347.45 | 302.103
300 | 99.4 | 46.518 | 67.482 | 36.57781 | 72.87409 | 1363.996 | 301.814
300 | 102.6 | 44.427 | 69.573 | 36.61431 | 75.20578 | 1364.257 | 300.892
300 | 104.7 | 42.446 | 71.554 | 36.64888 | 77.41894 | 1352.382 | 302.474
300 | 102 | 44.427 | 69.573 | 36.61431 | 75.20578 | 1356.279 | 301.821
Syklisk kons. ved 50 kPa av kalksteinpulver, stempelhast. på 2,4 mm/min
50 | 114.6 | 26.271 | 87.729 | 36.9312 | 95.64025 | 1198.24 | 50.087
50 | 108.7 | 30.693 | 83.307 | 36.85402 | 90.63209 | 1199.354 | 50.298
50 | 99.6 | 38.884 | 75.116 | 36.71105 | 81.40849 | 1223.46 | 50.019
50 | 106.5 | 33.14 | 80.86 | 36.81131 | 87.86938 | 1212.026 | 50.271
50 | 106 | 33.649 | 80.351 | 36.80243 | 87.29548 | 1214.267 | 50.047
80 | 108.4 | 34.096 | 79.904 | 36.79462 | 86.79171 | 1248.967 | 80.758
80 | 107.8 | 35.834 | 78.166 | 36.76429 | 84.83493 | 1270.703 | 80.452
80 | 110.4 | 33.253 | 80.747 | 36.80934 | 87.74195 | 1258.235 | 80.621
80 | 107.2 | 34.892 | 79.108 | 36.78073 | 85.89512 | 1248.034 | 80.732
80 | 107.7 | 35.739 | 78.261 | 36.76595 | 84.94181 | 1267.927 | 80.621
150 | 104.8 | 38.936 | 75.064 | 36.71015 | 81.35015 | 1288.258 | 151.111
150 | 102.4 | 41.416 | 72.584 | 36.66686 | 78.57123 | 1303.276 | 151.886
150 | 110.4 | 36.946 | 77.054 | 36.74488 | 83.58457 | 1320.818 | 151.193
150 | 108.8 | 36.946 | 77.054 | 36.74488 | 83.58457 | 1301.676 | 151.193
150 | 109.2 | 36.509 | 77.491 | 36.75251 | 84.07579 | 1298.828 | 149.91
300 | 107.9 | 40.304 | 73.696 | 36.68627 | 79.81648 | 1351.851 | 301.593
300 | 107 | 41.08 | 72.92 | 36.67273 | 78.94736 | 1355.333 | 302.207
300 | 97.3 | 47.51 | 66.49 | 36.5605 | 71.76947 | 1355.73 | 301.993
300 | 102.1 | 44.169 | 69.831 | 36.61881 | 75.49379 | 1352.429 | 302.034
300 | 109.7 | 38.995 | 75.005 | 36.70912 | 81.28397 | 1349.59 | 304.394

## Ark8
Referanseverdier for industrisementpulver, stempelhastighet på 2,4 mm/min
Kons. [kPa] | P.vekt [g] | Pos. [mm] | h [mm] | d [mm] | V.[m^3] | Rho,b [kg/m^3] | R.kons. [kPa]
20 | 128.4 | 21.11 | 92.89 | 37.02128 | 101.5109 | 1264.889 | 20.047
20 | 126.4 | 23.456 | 90.544 | 36.98033 | 98.83891 | 1278.849 | 20.045
20 | 126.5 | 22.074 | 91.926 | 37.00445 | 100.4123 | 1259.806 | 20.124
20 | 129.4 | 19.894 | 94.106 | 37.0425 | 102.8981 | 1257.555 | 20.042
20 | 128.7 | 22.59 | 91.41 | 36.99545 | 99.82458 | 1289.262 | 20.06
50 | 123.5 | 30.532 | 83.468 | 36.85683 | 90.81407 | 1359.921 | 50.185
50 | 124.9 | 29.767 | 84.233 | 36.87018 | 91.67917 | 1362.36 | 50.125
50 | 130.5 | 26.377 | 87.623 | 36.92935 | 95.51997 | 1366.207 | 50.034
50 | 129.8 | 27.414 | 86.586 | 36.91125 | 94.34381 | 1375.819 | 50.221
50 | 127.2 | 28.82 | 85.18 | 36.88671 | 92.7509 | 1371.415 | 50.194
80 | 125.8 | 32.425 | 81.575 | 36.82379 | 88.67599 | 1418.648 | 80.35
80 | 127 | 30.29 | 83.71 | 36.86105 | 91.08767 | 1394.261 | 80.713
80 | 128.5 | 29.379 | 84.621 | 36.87695 | 92.11816 | 1394.948 | 80.426
80 | 132.9 | 27.217 | 86.783 | 36.91469 | 94.56716 | 1405.35 | 80.102
80 | 125.2 | 33.235 | 80.765 | 36.80965 | 87.76225 | 1426.582 | 80.156
150 | 122.8 | 36.915 | 77.085 | 36.74542 | 83.61941 | 1468.558 | 150.149
150 | 124.6 | 37.003 | 76.997 | 36.74389 | 83.52052 | 1491.849 | 150.276
150 | 125.6 | 34.575 | 79.425 | 36.78626 | 86.2521 | 1456.196 | 150.282
150 | 132.2 | 30.908 | 83.092 | 36.85027 | 90.3891 | 1462.566 | 150.337
150 | 130.7 | 31.897 | 82.103 | 36.833 | 89.27198 | 1464.065 | 150.31
300 | 124 | 39.756 | 74.244 | 36.69584 | 80.43062 | 1541.701 | 300.912
300 | 122.2 | 41.061 | 72.939 | 36.67306 | 78.96863 | 1547.45 | 300.615
300 | 127.4 | 37.379 | 76.621 | 36.73732 | 83.09805 | 1533.129 | 300.722
300 | 131.1 | 34.861 | 79.139 | 36.78127 | 85.93003 | 1525.66 | 300.121
300 | 127.5 | 37.205 | 76.795 | 36.74036 | 83.29353 | 1530.731 | 301.02
Syklisk kons. ved 5 kPa av industrisementpulver, stempelhast. på 2,4 mm/min
20 | 125.5 | 25.321 | 88.679 | 36.94778 | 96.71881 | 1297.576 | 20.269
20 | 105.8 | 40.635 | 73.365 | 36.68049 | 79.44569 | 1331.727 | 20.28
20 | 130.7 | 21.094 | 92.906 | 37.02156 | 101.5291 | 1287.315 | 20.104
20 | 130.7 | 20.146 | 93.854 | 37.0381 | 102.6105 | 1273.749 | 20.146
20 | 120.7 | 25.12 | 88.88 | 36.95129 | 96.94713 | 1245.008 | 20.232
50 | 126.1 | 31.357 | 82.643 | 36.84243 | 89.88181 | 1402.954 | 50.249
50 | 109.7 | 42.026 | 71.974 | 36.65622 | 77.88867 | 1408.42 | 50.186
50 | 118.3 | 36.113 | 77.887 | 36.75942 | 84.5211 | 1399.651 | 50.297
50 | 128.1 | 29.478 | 84.522 | 36.87522 | 92.00613 | 1392.298 | 50.311
50 | 121.3 | 39.403 | 74.597 | 36.702 | 80.82638 | 1500.748 | 50.506
80 | 123.3 | 34.125 | 79.875 | 36.79412 | 86.75903 | 1421.178 | 80.536
80 | 126.5 | 32.005 | 81.995 | 36.83112 | 89.15005 | 1418.956 | 80.305
80 | 126.5 | 32.312 | 81.688 | 36.82576 | 88.80352 | 1424.493 | 80.513
80 | 112.5 | 42.42 | 71.58 | 36.64934 | 77.44801 | 1452.587 | 81.523
80 | 121.8 | 38.709 | 75.291 | 36.71411 | 81.60483 | 1492.559 | 80.338
150 | 118.1 | 41.831 | 72.169 | 36.65962 | 78.10683 | 1512.032 | 151.343
150 | 113.1 | 44.047 | 69.953 | 36.62094 | 75.63 | 1495.438 | 151.234
150 | 127.7 | 34.596 | 79.404 | 36.7859 | 86.22845 | 1480.95 | 150.464
150 | 114.5 | 42.356 | 71.644 | 36.65046 | 77.51958 | 1477.046 | 151.759
150 | 120.4 | 41.685 | 72.315 | 36.66217 | 78.27019 | 1538.261 | 151.392
300 | 112.9 | 47.709 | 66.291 | 36.55703 | 71.548 | 1577.962 | 302.575
300 | 116.4 | 45.52 | 68.48 | 36.59523 | 73.98641 | 1573.262 | 301.635
300 | 123 | 41.147 | 72.853 | 36.67156 | 78.87235 | 1559.482 | 301.373
300 | 121.2 | 43.064 | 70.936 | 36.6381 | 76.72808 | 1579.604 | 302.042
300 | 118.4 | 46.464 | 67.536 | 36.57876 | 72.93425 | 1623.38 | 302.291
Syklisk kons. ved 20 kPa av industrisementpulver, stempelhast. på 2,4 mm/min
20 | 130.6 | 22.154 | 91.846 | 37.00306 | 100.3211 | 1301.819 | 20.087
20 | 128.2 | 24.423 | 89.577 | 36.96345 | 97.73919 | 1311.654 | 20.063
20 | 128.3 | 24.757 | 89.243 | 36.95762 | 97.35958 | 1317.795 | 20.419
20 | 127.1 | 26.281 | 87.719 | 36.93102 | 95.6289 | 1329.096 | 20.02
20 | 127.9 | 26.012 | 87.988 | 36.93572 | 95.93421 | 1333.205 | 20.153
50 | 129.3 | 29.927 | 84.073 | 36.86739 | 91.49818 | 1413.143 | 50.147
50 | 130.9 | 28.795 | 85.205 | 36.88715 | 92.77921 | 1410.876 | 50.163
50 | 127.2 | 31.98 | 82.02 | 36.83156 | 89.17827 | 1426.356 | 50.448
50 | 127 | 31.43 | 82.57 | 36.84115 | 89.79935 | 1414.264 | 50.57
50 | 130.4 | 28.798 | 85.202 | 36.88709 | 92.77581 | 1405.539 | 50.432
80 | 126.5 | 35.005 | 78.995 | 36.77876 | 85.7679 | 1474.911 | 80.82
80 | 134.9 | 28.926 | 85.074 | 36.88486 | 92.6309 | 1456.318 | 80.541
80 | 125.1 | 35.714 | 78.286 | 36.76638 | 84.96993 | 1472.285 | 80.317
80 | 126.3 | 34.435 | 79.565 | 36.78871 | 86.40979 | 1461.64 | 80.134
80 | 134.7 | 28.976 | 85.024 | 36.88399 | 92.57429 | 1455.048 | 80.383
150 | 130.9 | 35.162 | 78.838 | 36.77602 | 85.59115 | 1529.364 | 150.205
150 | 131.3 | 34.87 | 79.13 | 36.78111 | 85.91989 | 1528.168 | 151.046
150 | 134.9 | 32.795 | 81.205 | 36.81733 | 88.25852 | 1528.464 | 150.07
150 | 129.4 | 36.736 | 77.264 | 36.74855 | 83.82061 | 1543.773 | 151.736
150 | 130.2 | 36.202 | 77.798 | 36.75787 | 84.421 | 1542.27 | 151.745
300 | 129.8 | 39.764 | 74.236 | 36.6957 | 80.42165 | 1613.993 | 301.621
300 | 131.3 | 39.007 | 74.993 | 36.70891 | 81.27051 | 1615.592 | 302.298
300 | 133.1 | 37.318 | 76.682 | 36.73839 | 83.16657 | 1600.403 | 301.231
300 | 128.4 | 40.598 | 73.402 | 36.68114 | 79.48713 | 1615.356 | 300.95
300 | 132.2 | 38.479 | 75.521 | 36.71812 | 81.86292 | 1614.895 | 301.821
Syklisk kons. ved 50 kPa av industrisementpulver, stempelhast. på 2,4 mm/min
50 | 126 | 30.275 | 83.725 | 36.86131 | 91.10463 | 1383.025 | 50.715
50 | 108.2 | 43.647 | 70.353 | 36.62792 | 76.07671 | 1422.249 | 50.523
50 | 127.9 | 29.775 | 84.225 | 36.87004 | 91.67012 | 1395.22 | 49.767
50 | 131.3 | 27.834 | 86.166 | 36.90392 | 93.86776 | 1398.776 | 50.122
50 | 132.2 | 26.711 | 87.289 | 36.92352 | 95.14102 | 1389.516 | 50.145
80 | 119.3 | 37.339 | 76.661 | 36.73802 | 83.14298 | 1434.878 | 80.473
80 | 128.5 | 32.12 | 81.88 | 36.82911 | 89.02023 | 1443.492 | 81.175
80 | 125.3 | 34.447 | 79.553 | 36.7885 | 86.39628 | 1450.294 | 80.359
80 | 132.9 | 29.312 | 84.688 | 36.87812 | 92.19398 | 1441.526 | 80.88
80 | 132.4 | 29.712 | 84.288 | 36.87114 | 91.74138 | 1443.187 | 80.669
150 | 123.5 | 39.215 | 74.785 | 36.70528 | 81.03721 | 1523.991 | 150.278
150 | 115.9 | 42.137 | 71.863 | 36.65428 | 77.76451 | 1490.397 | 151.642
150 | 129.1 | 35.401 | 78.599 | 36.77185 | 85.32214 | 1513.089 | 151.807
150 | 133.4 | 33.147 | 80.853 | 36.81119 | 87.86148 | 1518.299 | 151.702
150 | 132.8 | 33.346 | 80.654 | 36.80771 | 87.63708 | 1515.34 | 151.717
300 | 120.1 | 41.674 | 72.326 | 36.66236 | 78.2825 | 1534.187 | 301.115
300 | 122.1 | 42.781 | 71.219 | 36.64304 | 77.0444 | 1584.801 | 302.072
300 | 129.1 | 38.892 | 75.108 | 36.71092 | 81.39951 | 1586.005 | 302.746
300 | 127.3 | 40.128 | 73.872 | 36.68934 | 80.01369 | 1590.978 | 301.596
300 | 135.1 | 35.62 | 78.38 | 36.76802 | 85.0757 | 1587.998 | 301.513

## Ark6
Syklisk styrketest på kalksteinpulver, stempelhastighet på 2,4 mm/min
Test.nr | K.nivå [kPa] | Rep. | B.styrke ref. [kPa] | Sykl.75%[kPa] | P.vekt [g] | R.fukt.[%] | K.tid [s] | B.styrke [kPa] | Reel b.sykl. [kPa] | Reel sykl. [%]
1 | 20 | 1 | 3.297 | 2.5 | 115.3 | 54 | 545 | 3.705 | 3.247 | 98.4
7 | 20 | 2 | 3.297 | 2.5 | 100.3 | 56 | 900 | 3.2 | 2.745 | 83.3
12 | 20 | 3 | 3.297 | 2.5 | 108.6 | 58.5 | 672 | 3.836 | 3.083 | 93.5
3 | 50 | 1 | 5.827 | 4.4 | 114.8 | 55 | 668 | 5.872 | 4.836 | 83
10 | 50 | 2 | 5.827 | 4.4 | 103.8 | 58.5 | 865 | 6.168 | 4.906 | 84.2
11 | 50 | 3 | 5.827 | 4.4 | 98.4 | 58.5 | 1040 | 6.313 | 5.266 | 90.4
2 | 80 | 1 | 7.387 | 5.5 | 115.2 | 54 | 750 | 7.468 | 5.873 | 79.5
9 | 80 | 2 | 7.387 | 5.5 | 103.9 | 56 | 998 | 7.898 | 5.783 | 78.3
14 | 80 | 3 | 7.387 | 5.5 | 110.9 | 59 | 900 | 7.709 | 6.309 | 85.4
5 | 150 | 1 | 10.284 | 7.7 | 101.1 | 55.5 | 1070 | 10.07 | 8.522 | 82.8
6 | 150 | 2 | 10.284 | 7.7 | 115.7 | 55.5 | 860 | 9.513 | 8.111 | 78.8
13 | 150 | 3 | 10.284 | 7.7 | 106.8 | 58.5 | 1021 | 10.339 | 8.642 | 84
4 | 300 | 1 | 14.539 | 10.9 | 115.2 | 55 | 937 | 13.885 | 12.124 | 83.4
8 | 300 | 2 | 14.539 | 10.9 | 102.2 | 56 | 1195 | 10.477 | 10.643 | 73.2
15 | 300 | 3 | 14.539 | 10.9 | 107.1 | 59 | 1140 | 13.788 | 11.316 | 77.8
Test.nr | K.nivå [kPa] | Rep. | B.styrke ref. [kPa] | Sykl.50%[kPa] | P.vekt [g] | R.fukt.[%] | K.tid [s] | B.styrke [kPa] | Reel b.sykl. [kPa] | Reel sykl. [%]
1 | 20 | 1 | 3.297 | 1.6 | 105.1 | 59 | 795 | 3.832 | 2.019 | 61.2
7 | 20 | 2 | 3.297 | 1.6 | 101.2 | 57 | 855 | 3.899 | 2.119 | 64.3
9 | 20 | 3 | 3.297 | 1.6 | 101.1 | 57 | 890 | 3.92 | 2.392 | 72.6
6 | 50 | 1 | 5.827 | 2.9 | 106.7 | 56.5 | 825 | 6.242 | 3.124 | 53.6
8 | 50 | 2 | 5.827 | 2.9 | 98.2 | 56.5 | 1120 | 6.398 | 3.289 | 56.4
15 | 50 | 3 | 5.827 | 2.9 | 105.1 | 59 | 950 | 6.306 | 3.432 | 58.9
2 | 80 | 1 | 7.387 | 3.7 | 103.3 | 59 | 1070 | 7.937 | 4.86 | 65.8
10 | 80 | 2 | 7.387 | 3.7 | 100.7 | 58 | 1135 | 7.991 | 4.596 | 62.2
11 | 80 | 3 | 7.387 | 3.7 | 100 | 58 | 1143 | 7.786 | 4.721 | 63.9
4 | 150 | 1 | 10.284 | 5.1 | 103.1 | 59 | 1150 | 10.158 | 6.214 | 60.4
5 | 150 | 2 | 10.284 | 5.1 | 112.4 | 58.5 | 945 | 8.648 | 6.319 | 61.4
13 | 150 | 3 | 10.284 | 5.1 | 98.6 | 58 | 1240 | 10.733 | 5.941 | 57.7
3 | 300 | 1 | 14.539 | 7.3 | 108.3 | 59 | 1120 | 13.754 | 9.789 | 67.2
12 | 300 | 2 | 14.539 | 7.3 | 105.4 | 58 | 1195 | 14.012 | 9.068 | 62.4
14 | 300 | 3 | 14.539 | 7.3 | 98.6 | 58 | 1325 | 14.011 | 9.016 | 62
Syklisk styrketest på kalksteinpulver, stempelhastighet på 2,4 mm/min
Test.nr | K.nivå [kPa] | Rep. | B.styrke ref. [kPa] | Sykl.75%[kPa] | P.vekt [g] | R.fukt.[%] | K.tid [s] | B.styrke [kPa] | Reel b.sykl. [kPa] | Reel sykl. [%]
1 | 20 | 1 | 5.943 | 4.5 | 126.2 | 39.5 | 575 | 6.459 | 5.247 | 88.3
7 | 20 | 2 | 5.943 | 4.5 | 120 | 38 | 620 | 6.515 | 5.003 | 84.2
12 | 20 | 3 | 5.943 | 4.5 | 123.2 | 37 | 700 | 7.204 | 5 | 84.1
3 | 50 | 1 | 12.968 | 9.7 | 120.5 | 38.5 | 900 | 13.66 | 12.88 | 99.3
10 | 50 | 2 | 12.968 | 9.7 | 120.7 | 37 | 880 | 13.204 | 12.352 | 95.2
11 | 50 | 3 | 12.968 | 9.7 | 125 | 37 | 825 | 12.795 | 11.825 | 91.2
2 | 80 | 1 | 16.91 | 12.7 | 120.1 | 39 | 965 | 19.647 | 15.914 | 94.1
9 | 80 | 2 | 16.91 | 12.7 | 134.2 | 37 | 790 | 19.456 | 16.061 | 95
14 | 80 | 3 | 16.91 | 12.7 | 122.1 | 37 | 943 | 19.942 | 15.676 | 92.7
| 150 | 1 | 28.293 | 21.2 | 115.8 | 38 | 1100 | 29.711 | 24.439 | 86.4
6 | 150 | 2 | 28.293 | 21.2 | 119.4 | 38 | 1080 | 30.904 | 24.711 | 87.3
13 | 150 | 3 | 28.293 | 21.2 | 120.1 | 37 | 1075 | 29.977 | 24.134 | 85.3
4 | 300 | 1 | 47.886 | 35.9 | 120.4 | 38 | 1180 | 46.584 | 39.067 | 81.6
8 | 300 | 2 | 47.886 | 35.9 | 128.9 | 37 | 1040 | 48.551 | 40.055 | 83.6
15 | 300 | 3 | 47.886 | 35.9 | 127.1 | 37 | 1075 | 48.913 | 41.374 | 86.4
Test.nr | K.nivå [kPa] | Rep. | B.styrke ref. [kPa] | Sykl.50%[kPa] | P.vekt [g] | R.fukt.[%] | K.tid [s] | B.styrke [kPa] | Reel b.sykl. [kPa] | Reel sykl. [%]
1 | 20 | 1 | 5.943 | 3 | 124.1 | 53.5 | 640 | 6.815 | 4.453 | 74.9
7 | 20 | 2 | 5.943 | 3 | 119.8 | 56 | 770 | 7.225 | 4.083 | 68.7
9 | 20 | 3 | 5.943 | 3 | 122.8 | 55 | 685 | 7.149 | 4.113 | 69.2
6 | 50 | 1 | 12.968 | 6.5 | 117.9 | 56 | 970 | 14.113 | 7.611 | 58.7
8 | 50 | 2 | 12.968 | 6.5 | 111.7 | 56 | 1070 | 14.793 | 8.33 | 64.2
15 | 50 | 3 | 12.968 | 6.5 | 113.1 | 56 | 1020 | 14.674 | 7.949 | 61.3
2 | 80 | 1 | 16.91 | 8.5 | 126.2 | 54.5 | 880 | 15.687 | 10.768 | 63.7
10 | 80 | 2 | 16.91 | 8.5 | 119.7 | 55 | 1010 | 19.721 | 11.051 | 65.4
11 | 80 | 3 | 16.91 | 8.5 | 120.8 | 55 | 1005 | 16.003 | 11.211 | 66.3
4 | 150 | 1 | 28.293 | 14.1 | 124.3 | 55.5 | 1020 | 31.416 | 18.498 | 65.4
5 | 150 | 2 | 28.293 | 14.1 | 122.6 | 56 | 1150 | 32.06 | 17.201 | 60.8
13 | 150 | 3 | 28.293 | 14.1 | 123 | 55 | 1125 | 30.661 | 17.513 | 61.9
3 | 300 | 1 | 47.886 | 23.9 | 120.8 | 55 | 1180 | 49.603 | 30.249 | 63.2
12 | 300 | 2 | 47.886 | 23.9 | 113.8 | 55 | 1310 | 48.441 | 30.716 | 64.1
14 | 300 | 3 | 47.886 | 23.9 | 116.1 | 55 | 1210 | 48.301 | 31.126 | 65

## Ark10
Prøvevektfordeling for kalksteinpulver
Pr.v. område | Antall [-] | %-andel
94-95 | 5 | 1.461988
96-97 | 13 | 3.80117
98-99 | 32 | 9.356725
100-101 | 35 | 10.23392
102-103 | 45 | 13.15789
104-105 | 37 | 10.81871
106-107 | 42 | 12.2807
108-109 | 33 | 9.649123
110-111 | 30 | 8.77193
112-113 | 29 | 8.479532
114-115 | 27 | 7.894737
116-117 | 11 | 3.216374
118-119 | 3 | 0.877193
Prøvevektfordeling for industrisementpulver
Pr.v. område | Antall [-] | %-andel
105-107 | 1 | 0.8130081
108-110 | 2 | 1.626016
111-113 | 6 | 4.878049
114-116 | 3 | 2.439024
117-119 | 8 | 6.504065
120-122 | 19 | 15.44715
123-125 | 18 | 14.63415
126-128 | 31 | 25.20325
129-131 | 20 | 16.26016
132-134 | 14 | 11.38211
135-137 | 1 | 0.8130081

## Ark11
Relativ fuktighet i luften på lab. under forsøk
R.fukt. område | Antall [-] | %-andel
25-26 | 14 | 4.444444
27-28 | 22 | 6.984127
29-30 | 10 | 3.174603
31-32 | 55 | 17.46032
33-34 | 63 | 20
35-36 | 38 | 12.06349
37-38 | 30 | 9.52381
39-40 | 39 | 12.38095
41-42 | 9 | 2.857143
43-44 | 4 | 1.269841
45-46 | 1 | 0.3174603
47-48 | 0 | 0
49-50 | 0 | 0
51-52 | 0 | 0
53-54 | 2 | 0.6349206
55-56 | 9 | 2.857143
57-58 | 12 | 3.809524
59-60 | 7 | 2.222222
Relativ fuktighet i luften på lab. under forsøk
R.fukt. område | Antall [-] | %-andel
34 | 6 | 4.8
35 | 11 | 8.8
36 | 17 | 13.6
37 | 21 | 16.8
38 | 9 | 7.2
39 | 20 | 16
40 | 5 | 4
41 | 9 | 7.2
42 | 3 | 2.4
43 | 2 | 1.6
44 | 7 | 5.6
45 | 0 | 0
46 | 0 | 0
47 | 0 | 0
48 | 0 | 0
49 | 0 | 0
50 | 0 | 0
51 | 0 | 0
52 | 0 | 0
53 | 1 | 0.8
54 | 1 | 0.8
55 | 8 | 6.4
56 | 5 | 4