## Ark1
Referansekurveverdier for kalksteinpulver, stempelhastighet på 8 mm/min

Test nr.	Kons.nivå [kPa]	Rep.	Prøvevekt [g]	Rel.fukt. [%]	Kons.tid [s]	Bruddstyrke [kPa]
1	5	1	105,1	31,5	126	0,55
5	5	2	99,3	35,5	133	0,81
32	5	3	103,5	33	158	1,07
28	5	4	111,5	39	96	1,07
16	5	5	102,5	34,5	162	0,55
	Middelverdi		104,38			0,810
	Standard avvik		4,51			0,26

34	20	1	99	33,5	234	2,64
23	20	2	104,5	39	196	2,76
30	20	3	105	34	184	2,74
12	20	4	94	34,5	260	2,91
6	20	5	101,3	33	218	2,12
	Middelverdi		100,76			2,633
	Standard avvik		4,50			0,30

18	50	1	99,6	39	261	5,15
2	50	2	98,3	31,5	264	5,73
11	50	3	98	33	272	5,54
19	50	4	97,4	39	274	5,26
7	50	5	101,6	33	260	4,9
	Middelverdi		98,98			5,316
	Standard avvik		1,67			0,33

24	80	1	112	39	208	7,12
8	80	2	103,7	33	258	6,82
20	80	3	95,4	39	306	6,83
31	80	4	103,1	34	260	7,49
4	80	5	107,1	33,5	235	7,45
	Middelverdi		104,26			7,142
	Standard avvik		6,09			0,32

13	100	1	100	34,5	282	8,3
35	100	2	95,5	33,5	309	7,48
25	100	3	116	39	202	7,86
27	100	4	110,1	39	250	8,26
9	100	5	100,1	33	292	7,69
	Middelverdi		104,34			7,918
	Standard avvik		8,43			0,36

15	125	1	101,8	34,5	303	9,17
21	125	2	95,6	39	320	8,91
10	125	3	105,4	33	266	8,89
3	125	4	105,2	33,5	256	9,04
14	125	5	97,5	34,5	299	8,99
	Middelverdi		101,10			8,999
	Standard avvik		4,44			0,11

17	150	1	103,7	39	275	9,64
22	150	2	98,3	39	310	10,08
26	150	3	108,4	39	269	10,05
29	150	4	101,3	34	302	10,32
33	150	5	98,2	34	309	10,25
	Middelverdi		101,98			10,068
	Standard avvik		4,26			0,26

36	200	1	105,3	34,5	290	12,14
37	200	2	105,7	34,5	290	11,89
38	200	3	105,4	34,5	300	12,32
39	200	4	106,7	34,5	292	12,19
46	200	5	101,5	32	321	12,05
	Middelverdi		104,92			12,120
	Standard avvik		1,99			0,16

40	300	1	106,3	33	305	14,93
41	300	2	96,8	33	359	14,94
44	300	3	106,5	32	308	13,85
47	300	4	99,6	32	345	15,02
49	300	5	109,4	32	289	15,12
	Middelverdi		103,72			14,771
	Standard avvik		5,28			0,52

42	450	1	103,6	32	338	18,55
43	450	2	100,9	32	355	18,43
45	450	3	107,3	32	310	18,21
48	450	4	104	32	331	17,68
50	450	5	105,7	31	330	18,3
	Middelverdi		104,30			18,236
	Standard avvik		2,40			0,34

Referansekurveverdier for kalksteinpulver, stempelhastighet på 2,4mm/min

Test nr.	Kons.nivå [kPa]	Rep.	Prøvevekt [g]	Rel.fukt. [%]	Kons.tid [s]	Bruddstyrke [kPa]
1	20	1	103	39	760	3,45
10	20	2	101,1	45	830	3,36
11	20	3	100,7	41	750	2,99
16	20	4	97,4	41	910	3,15
22	20	5	99,8	38	840	3,53
	Middelverdi		100,40			3,297
	Standard avvik		2,04			0,23

2	50	1	98,3	39	970	5,92
8	50	2	100,8	44	975	5,52
12	50	3	103,7	41	870	5,53
20	50	4	98,1	38	1010	6,13
21	50	5	96,2	38	1050	6,04
	Middelverdi		99,42			5,827
	Standard avvik		2,90			0,29

4	80	1	103,4	41	972	7,32
9	80	2	103,2	44	1110	6,86
15	80	3	103,6	41	970	7,68
18	80	4	105,1	39	990	7,47
24	80	5	101,8	38	1000	7,6
	Middelverdi		103,42			7,387
	Standard avvik		1,18			0,32

3	150	1	106,5	40	993	10,73
7	150	2	100,7	43,5	1110	10,21
13	150	3	100,7	41	1070	10,02
14	150	4	102,1	41	1060	10,01
23	150	5	97,7	38	1150	10,47
	Middelverdi		101,54			10,289
	Standard avvik		3,20			0,31

5	300	1	103,3	42	1170	14,66
6	300	2	102,7	43	1170	14,17
17	300	3	101,4	41	1160	14,54
19	300	4	99,3	39	1180	14,7
25	300	5	101,3	38	1170	14,63
	Middelverdi		101,60			14,539
	Standard avvik		1,54			0,22

## Ark2
Referansekurveverdier for industrisementpulver, stempelhastighet på 2,4 mm/min

Test nr.	Kons.nivå [kPa]	Rep.	Prøvevekt [g]	Rel.fukt. [%]	Kons.tid [s]	Bruddstyrke [kPa]
1	20	1	128,4	40,5	520	5,65
7	20	2	126,4	42,5	605	5,37
11	20	3	126,5	40,5	555	6,64
14	20	4	129,4	41	545	5,19
20	20	5	128,7	39	610	6,87
	Middelverdi		127,88			5,943
	Standard avvik		1,36			0,76

2	50	1	123,5	41	755	11,26
10	50	2	124,9	41,5	800	13,18
15	50	3	130,5	39,5	720	13,8
21	50	4	129,8	39,5	750	13,63
23	50	5	127,2	39	770	12,97
	Middelverdi		127,18			12,968
	Standard avvik		3,03			1,01

5	80	1	125,8	41	820	19,31
6	80	2	127	41,5	770	15,15
12	80	3	128,5	40,5	770	14,14
19	80	4	132,9	39	758	16,27
22	80	5	125,2	39	910	19,67
	Middelverdi		127,88			16,910
	Standard avvik		3,08			2,48

3	150	1	122,8	41	934	29,07
8	150	2	124,6	42,5	960	28,46
13	150	3	125,6	41	938	27,8
18	150	4	132,2	39	890	26,91
24	150	5	130,7	39	885	29,23
	Middelverdi		127,18			28,293
	Standard avvik		4,06			0,96

4	300	1	124	41	1025	50,76
9	300	2	122,2	42	1110	47,5
16	300	3	127,4	39	1090	47,21
17	300	4	131,1	39,5	1018	45,97
25	300	5	127,5	39	1088	47,98
	Middelverdi		126,44			47,886
	Standard avvik		3,45			1,77

## Ark3
Syklisk konsolidering av kalksteinpulver, stempelhastighet på 8 mm/min

Test nr.	Kons.nivå [kPa]	Rep.	Syklus [kPa]	Ant.sykl.	Rel.fukt [%]	Prøvevekt [g]	Kons.tid [s]	Bruddstyrke [kPa]
4	5	1	5	1	39	112,2	120	0,9
5	5	2	5	1	39	109,7	135	1,2
12	5	3	5	1	39	105,8	150	1,32
13	5	4	5	1	39	107	133	1,27
19	5	5	5	1	39	106	157	1,2
	Middelverdi					108,14		1,180
	Standard avvik					2,75		0,16
	Avvik fra ref. [%]					3,60		45,56
1	20	1	5	1	39	110	180	3,15
8	20	2	5	1	39	111,9	168	3,29
11	20	3	5	1	39	110,1	181	3,41
16	20	4	5	1	39	107,7	204	3,67
17	20	5	5	1	39	107,9	204	3,62
	Middelverdi					109,52		3,426
	Standard avvik					1,74		0,22
	Avvik fra ref. [%]					8,69		30,12
2	50	1	5	1	39	109,4	228	5,78
7	50	2	5	1	39	108,5	224	6,05
9	50	3	5	1	39	108,8	232	6,11
14	50	4	5	1	39	103,3	264	5,92
18	50	5	5	1	39	108,6	234	6,04
	Middelverdi					107,72		5,980
	Standard avvik					2,50		0,13
	Avvik fra ref. [%]					8,83		12,49
3	80	1	5	1	39	111,4	240	7,34
6	80	2	5	1	39	109,5	244	7,34
10	80	3	5	1	39	107,2	260	7,59
15	80	4	5	1	39	107,6	262	7,6
20	80	5	5	1	39	103,2	208	7,64
	Middelverdi					107,78		7,50
	Standard avvik					3,06		0,15
	Avvik fra ref. [%]					3,38		5,05
21	100	1	5	1	31	113,8	250	6,198
28	100	2	5	1	33	113,3	254	7,559
35	100	3	5	1	27	111,6	251	7,729
44	100	4	5	1	26	113,3	246	7,719
49	100	5	5	1	25	113,3	250	6,835
	Middelverdi					113,06		7,21
	Standard avvik					0,84		0,67
	Avvik fra ref. [%]					8,36		-8,97
23	125	1	5	1	31	116,7	239	8,765
29	125	2	5	1	33	114,6	249	9,090
36	125	3	5	1	27	115,7	238	9,184
43	125	4	5	1	26	112,5	260	7,934
48	125	5	5	1	25	112,2	263	8,249
	Middelverdi					114,34		8,64
	Standard avvik					1,97		0,54
	Avvik fra ref. [%]					13,10		-3,94
22	150	1	5	1	31	114,2	258	8,635
32	150	2	5	1	34	113,8	259	8,756
37	150	3	5	1	26	116,4	250	8,126
39	150	4	5	1	26	111,0	279	8,394
47	150	5	5	1	25	110,8	271	8,522
	Middelverdi					113,24		8,49
	Standard avvik					2,36		0,24
	Avvik fra ref. [%]					11,04		-15,71
24	200	1	5	1	33	116,2	258	8,910
26	200	2	5	1	33	114,9	266	10,210
33	200	3	5	1	34	110,9	285	11,242
38	200	4	5	1	26	110,9	288	8,847
45	200	5	5	1	26	109,5	297	10,487
	Middelverdi					112,48		9,94
	Standard avvik					2,90		1,04
	Avvik fra ref. [%]					7,21		-17,99
25	300	1	5	1	33	114,4	280	13,503
31	300	2	5	1	34	113,7	288	13,336
40	300	3	5	1	26	107,7	320	11,763
42	300	4	5	1	26	109,7	309	12,528
46	300	5	5	1	25	112,3	294	12,966
	Middelverdi					111,56		12,82
	Standard avvik					2,81		0,70
	Avvik fra ref. [%]					7,56		-13,21
27	450	1	5	1	33	118,6	288	15,881
30	450	2	5	1	33	114,7	300	15,849
34	450	3	5	1	34	112,8	310	15,575
41	450	4	5	1	26	110,6	335	15,063
50	450	5	5	1	25	111,0	330	15,600
	Middelverdi					113,54		15,59
	Standard avvik					3,26		0,33
	Avvik fra ref. [%]					8,86		-14,49

1	20	1	20	1	36	105,7	208	3,53
8	20	2	20	1	35	103,7	230	3,28
22	20	3	20	1	37	101,6	253	3,28
13	20	4	20	1	35	107,3	210	3,41
19	20	5	20	1	37	100,2	250	3,41
	Middelverdi					103,70		3,381
	Standard avvik					2,90		0,11
	Avvik fra ref. [%]					2,92		28,41
2	50	1	20	1	36	104,7	252	6,05
5	50	2	20	1	36	109	229	4,7
11	50	3	20	1	35	106	246	5,4
15	50	4	20	1	35	104,8	260	5,26
20	50	5	20	1	37	105,6	250	5,52
	Middelverdi					106,02		5,385
	Standard avvik					1,75		0,49
	Avvik fra ref. [%]					7,11		1,29
3	80	1	20	1	36	109	244	7,48
21	80	2	20	1	37	100,5	295	6,71
12	80	3	20	1	35	111,5	240	6,17
23	80	4	20	1	37	102,3	287	6,7
16	80	5	20	1	35	102,7	268	6,81
	Middelverdi					105,20		6,773
	Standard avvik					4,77		0,47
	Avvik fra ref. [%]					0,90		-5,17
4	100	1	20	1	36	102	303	7,36
7	100	2	20	1	36	97,5	335	6,16
10	100	3	20	1	35	106	275	7,59
14	100	4	20	1	35	106,5	272	6,95
17	100	5	20	1	37	104,4	295	6,18
	Middelverdi					103,28		6,846
	Standard avvik					3,68		0,66
	Avvik fra ref. [%]					-1,02		-13,54
6	125	1	20	1	36	109,6	260	8,52
9	125	2	20	1	35	99,5	320	8,25
18	125	3	20	1	37	107,5	266	8,85
24	125	4	20	1	37	105	293	8,54
25	125	5	20	1	37	108,4	280	7,33
	Middelverdi					106,00		8,297
	Standard avvik					4,01		0,58
	Avvik fra ref. [%]					4,85		-7,80
	150	1	20	1	31	115,8	235	7,59
	150	2	20	1	31	104,5	275	7,98
	150	3	20	1	31	117,5	240	9,02
	150	4	20	1	31	112,5	270	9,95
	150	5	20	1	31	115,8	260	9,94
	Middelverdi					113,22		8,89
	Standard avvik					5,20		1,09
	Avvik fra ref. [%]					11,02		-11,66
	200	1	20	1	31	114,2	260	9,29
	200	2	20	1	31	114,5	269	11,19
	200	3	20	1	31	112,3	273	8,24
	200	4	20	1	31	111,8	280	11,37
	200	5	20	1	31	113,9	277	11,57
	Middelverdi					113,34		10,334
	Standard avvik					1,21		1,48
	Avvik fra ref. [%]					8,03		-14,74
	300	1	20	1	31	114,5	289	9,82
	300	2	20	1	31	112	303	12,58
	300	3	20	1	31	105	288	12,05
	300	4	20	1	31	114,1	284	13,31
	300	5	20	1	31	113,2	282	13,09
	Middelverdi					111,76		12,169
	Standard avvik					3,90		1,40
	Avvik fra ref. [%]					7,75		-17,62
	450	1	20	1	31	113,5	305	11,6
	450	2	20	1	31	114,5	310	13,76
	450	3	20	1	31	114	295	13,46
	450	4	20	1	31	119,2	298	14,49
	450	5	20	1	31	119	296	14,4
	Middelverdi					116,04		13,542
	Standard avvik					2,82		1,17
	Avvik fra ref. [%]					11,26		-25,74

1	50	1	50	1	33	103,8	273	5,92
10	50	2	50	1	28	108	228	5,65
20	50	3	50	1	29	110,9	245	5,71
25	50	4	50	1	27,5	116,6	203	5,84
34	50	5	50	1	28	114,3	213	5,52
	Middelverdi					110,72		5,728
	Standard avvik					5,07		0,15
	Avvik fra ref. [%]					11,86		7,14
2	80	1	50	1	33	106,5	281	5,13
11	80	2	50	1	33	111,2	247	5,91
15	80	3	50	1	28	110,5	252	6,21
29	80	4	50	1	27	116,2	220	7,34
35	80	5	50	1	28	115	233	6,94
	Middelverdi					111,88		6,306
	Standard avvik					3,86		0,87
	Avvik fra ref. [%]					7,31		-11,70
5	100	1	50	1	33	117	222	6,57
16	100	2	50	1	28	111,8	258	7,85
21	100	3	50	1	29	109,3	260	6,69
26	100	4	50	1	27,5	105,5	233	6,56
37	100	5	50	1	29	107,6	214	7,35
	Middelverdi					110,24		7,00
	Standard avvik					4,43		0,58
	Avvik fra ref. [%]					5,65		-11,56
3	125	1	50	1	33	109,2	279	8,25
18	125	2	50	1	28	101,2	330	5,91
24	125	3	50	1	29	106,3	303	8,38
27	125	4	50	1	27	114,4	240	8,65
28	125	5	50	1	28	115,1	243	9,31
	Middelverdi					109,24		8,098
	Standard avvik					5,79		1,29
	Avvik fra ref. [%]					8,05		-10,02
4	150	1	50	1	33	110,4	280	8,25
13	150	2	50	1	28	105,6	308	8,39
19	150	3	50	1	28	97,6	357	5,67
36	150	4	50	1	29	113,7	253	9,81
38	150	5	50	1	29	115,4	255	9,82
	Middelverdi					108,54		8,387
	Standard avvik					7,17		1,70
	Avvik fra ref. [%]					6,43		-16,70
6	200	1	50	1	33	113,8	280	10,35
14	200	2	50	1	28	107,3	305	8,39
23	200	3	50	1	29	113,6	272	7,68
32	200	4	50	1	28	116,9	250	7,39
39	200	5	50	1	29	114,5	260	9,56
	Middelverdi					113,22		8,672
	Standard avvik					3,56		1,26
	Avvik fra ref. [%]					7,91		-28,45
8	300	1	50	1	33	107	325	11
9	300	2	50	1	33	105,7	330	9,55
22	300	3	50	1	29	111,4	298	11,33
27	300	4	50	1	27	114,2	275	11,77
40	300	5	50	1	29	116,1	279	10,59
	Middelverdi					110,88		10,848
	Standard avvik					4,48		0,84
	Avvik fra ref. [%]					6,90		-26,56
7	450	1	50	1	33	103,2	361	12,96
12	450	2	50	1	28	105,3	350	10,75
17	450	3	50	1	28	108,1	334	13,2
28	450	4	50	1	28	104,6	258	11,61
33	450	5	50	1	28	103	298	10,88
	Middelverdi					104,84		11,881
	Standard avvik					2,06		1,15
	Avvik fra ref. [%]					0,52		-34,85

Syklisk konsolidering av kalksteinpulver, stempelhastighet på 2,4 mm/min

Test nr.	Kons.nivå [kPa]	Rep.	Syklus [kPa]	Ant.sykl.	Rel.fukt [%]	Prøvevekt [g]	Kons.tid [s]	Bruddstyrke [kPa]
1	50	1	50	1	31	114,6	660	5,91
2	50	2	50	1	31	108,7	768	5,46
7	50	3	50	1	32	99,6	1040	5,93
13	50	4	50	1	36	106,5	860	5,5
17	50	5	50	1	35	106	890	5,91
	Middelverdi					107,08		5,740
	Standard avvik					5,40		0,24
	Avvik fra ref.(,17)[%]					8,18		7,90
	Avvik fra fakt 0,3 [%]					-3,29		0,22
1b	80	1	50	1	33	108,4	845	7,545
2b	80	2	50	1	33	107,8	895	7,465
3b	80	3	50	1	33	110,4	850	6,644
4b	80	4	50	1	33	107,2	850	7,099
5b	80	5	50	1	33	107,7	895	6,816
	Middelverdi					108,30		7,11
	Standard avvik					1,25		0,39
	Avvik fra ref.(,17) [%]					3,87		-0,39
	Avvik fra fakt 0,3 [%]					-3,20		12,81
3	150	1	50	1	31	104,8	990	8,24
5	150	2	50	1	32	102,4	1100	9,29
8	150	3	50	1	37	110,4	910	9,16
15	150	4	50	1	35	108,8	960	10,2
19	150	5	50	1	35	109,2	955	10,34
	Middelverdi					107,12		9,447
	Standard avvik					3,38		0,86
	Avvik fra ref.(,17) [%]					5,95		-6,17
	Avvik fra fakt 0,3 [%]					-1,31		12,64
6	300	1	50	1	32	107,9	1090	13,23
10	300	2	50	1	36	107	1085	12,58
11	300	3	50	1	36	97,3	1240	12,58
14	300	4	50	1	36	102,1	1150	10,16
18	300	5	50	1	35	109,7	1050	12,23
	Middelverdi					104,80		12,158
	Standard avvik					5,05		1,17
	Avvik fra ref.(,17) [%]					1,04		-17,69
	Avvik fra fakt 0,3 [%]					-5,48		12,07
4	450	1	50	1	31	108,9	1125	16,21
9	450	2	50	1	37	108,2	1120	16,16
12	450	3	50	1	36	104	1195	15,71
16	450	4	50	1	35	98,1	1300	14,71
20	450	5	50	1	35	103,7	1150	15,9
	Middelverdi					104,58		15,737
	Standard avvik					4,33		0,61
	Avvik fra ref.(,17) [%]					0,27		-13,71
	Avvik fra fakt 0,3 [%]					-0,25		32,45

1	20	1	20	1	33	107,2	740	3,28
7	20	2	20	1	36	101,8	810	3,53
14	20	3	20	1	35	103,7	800	3,7
18	20	4	20	1	31	102,7	830	3,53
23	20	5	20	1	31	105,2	860	3,28
	Middelverdi					104,12		3,46
	Standard avvik					2,13		0,18
	Avvik fra ref.(,17) [%]					3,33		31,57
	Avvik fra fakt 0,3 [%]					0,41		2,46
3	50	1	20	1	32	107,4	810	4,87
10	50	2	20	1	36	101,6	950	5,68
11	50	3	20	1	35	102,1	970	5,86
19	50	4	20	1	31	105,5	910	6,17
24	50	5	20	1	31	105	900	6,1
	Middelverdi					104,32		5,73
	Standard avvik					2,43		0,52
	Avvik fra ref.(,17) [%]					5,40		7,79
	Avvik fra fakt 0,3 [%]					-1,60		6,49
2	80	1	20	1	32	106,5	890	7,34
9	80	2	20	1	36	102,5	1010	7,39
13	80	3	20	1	35	106,8	910	7,59
20	80	4	20	1	31	100,8	1040	7,46
21	80	5	20	1	31	108	900	7,59
	Middelverdi					104,92		7,47
	Standard avvik					3,10		0,11
	Avvik fra ref.(,17) [%]					0,63		4,65
	Avvik fra fakt 0,3 [%]					-0,27		10,35
4	150	1	20	1	32	107,5	940	9,42
8	150	2	20	1	36	105,9	1010	10,21
12	150	3	20	1	35	102,8	1060	10,34
17	150	4	20	1	31	103,2	1050	10,21
22	150	5	20	1	31	103,2	1050	9,42
	Middelverdi					104,52		9,92
	Standard avvik					3,33		0,56
	Avvik fra ref.(,17) [%]					2,49		-1,49
	Avvik fra fakt 0,3 [%]					-7,68		11,57
5	300	1	20	1	35,5	101,5	1140	14,31
6	300	2	20	1	35,5	99,4	1210	14,68
15	300	3	20	1	31	102,6	1085	14,55
16	300	4	20	1	31	104,7	1100	14,06
25	300	5	20	1	31	102	1180	14,18
	Middelverdi					102,04		14,36
	Standard avvik					1,91		0,26
	Avvik fra ref.(,17) [%]					-1,65		-2,80
	Avvik fra fakt 0,3 [%]					-8,70		17,98

1	20	1	5	1	33	99,9	810	1,85
9	20	2	5	1	33	95,4	895	1,73
6	20	3	5	1	33	99,1	850	1,7
12	20	4	5	1	38,5	99,4	830	3,54
21	20	5	5	1	38	99,1	900	1,7
	Middelverdi					98,58		2,10
	Standard avvik					1,81		0,80
	Avvik fra ref.(,17) [%]					-2,16		-20,07
	Avvik fra fakt 0,3 [%]					-9,99		1,12
3	50	1	5	1	33	96,1	1010	5,27
7	50	2	5	1	33	98	985	6,17
17	50	3	5	1	39	99,8	955	5,66
22	50	4	5	1	38	101	920	5,99
24	50	5	5	1	38	99,3	980	6,02
	Middelverdi					98,84		5,82
	Standard avvik					1,87		0,36
	Avvik fra ref.(,17) [%]					-0,14		9,44
	Avvik fra fakt 0,3 [%]					-8,24		-4,10
2	80	1	5	1	33	99,4	1000	7,14
8	80	2	5	1	34	100,8	1000	7,3
16	80	3	5	1	38,5	102,3	955	6,82
18	80	4	5	1	39	99,8	1030	7,48
25	80	5	5	1	38	101,7	980	7,33
	Middelverdi					100,80		7,21
	Standard avvik					1,23		0,25
	Avvik fra ref.(,17) [%]					-3,32		1,01
	Avvik fra fakt 0,3 [%]					-6,48		-0,35
4	150	1	5	1	33	98,9	1090	9,95
10	150	2	5	1	34	96,3	1100	10,2
14	150	3	5	1	38,5	103,9	1010	9,84
19	150	4	5	1	38	101,5	1005	9,69
23	150	5	5	1	38	102,2	1030	9,82
	Middelverdi					100,56		9,90
	Standard avvik					2,98		0,19
	Avvik fra ref.(,17) [%]					-1,39		-1,69
	Avvik fra fakt 0,3 [%]					-11,20		16,82
5	300	1	5	1	33	96,2	1200	12,2
11	300	2	5	1	38,5	97,1	1180	13,25
13	300	3	5	1	38,5	98,8	1160	13,84
15	300	4	5	1	38,5	100,7	1140	13,88
20	300	5	5	1	38	99,5	1180	12,85
	Middelverdi					98,46		13,20
	Standard avvik					1,81		1,60
	Avvik fra ref.(,17) [%]					-5,10		-10,62
	Avvik fra fakt 0,3 [%]					-11,74		11,99

## Ark4
Syklisk konsolidering av industrisementpulver, stempelhastighet på 2,4 mm/min

Test nr.	Kons.nivå [kPa]	Rep.	Syklus [kPa]	Ant.sykl.	Rel.fukt [%]	Prøvevekt [g]	Kons.tid [s]	Bruddstyrke [kPa]
1	20	1	5	1	40	125,5	652	6,54
7	20	2	5	1	36	105,8	1100	6,37
15	20	3	5	1	37	130,7	580	6,68
16	20	4	5	1	37	130,7	550	5,12
24	20	5	5	1	36	120,7	670	6,01
	Middelverdi					122,68		6,15
	Standard avvik					10,31		0,62
	Avvik fra ref. [%]					-4,07		3,41
2	50	1	5	1	40	126,1	830	13,15
10	50	2	5	1	36,5	109,7	1150	13,16
11	50	3	5	1	36,5	118,3	1010	12,72
17	50	4	5	1	37	128,1	830	12,03
22	50	5	5	1	37	121,3	920	12,78
	Middelverdi					120,70		12,77
	Standard avvik					7,26		0,46
	Avvik fra ref. [%]					-5,10		-1,54
5	80	1	5	1	36	123,3	936	17,21
6	80	2	5	1	36	126,5	880	18,37
12	80	3	5	1	38	126,5	842	18,58
19	80	4	5	1	36,5	112,5	1180	16,19
23	80	5	5	1	37	121,8	923	17,71
	Middelverdi					122,12		17,61
	Standard avvik					5,75		0,96
	Avvik fra ref. [%]					-4,50		4,16
3	150	1	5	1	39	118,1	1140	27,26
9	150	2	5	1	36	113,1	1225	29,17
14	150	3	5	1	37	127,7	980	29
18	150	4	5	1	37	114,5	1165	26,68
21	150	5	5	1	36	120,4	1173	27,92
	Middelverdi					118,76		28,01
	Standard avvik					5,77		1,08
	Avvik fra ref. [%]					-6,62		-0,84
4	300	1	5	1	37	112,9	1320	33,15
8	300	2	5	1	36	116,4	1280	46,13
13	300	3	5	1	38	123	1150	33,17
20	300	4	5	1	36	121,2	1240	44,74
25	300	5	5	1	36	118,4	1405	39,3
	Middelverdi					118,38		39,30
	Standard avvik					3,98		6,16
	Avvik fra ref. [%]					-6,37		-17,93

1	20	1	20	1	39	130,6	565	6,61
8	20	2	20	1	35,5	128,2	670	6,27
11	20	3	20	1	34	128,3	672	6,36
18	20	4	20	1	44	127,1	700	6,55
20	20	5	20	1	44	127,9	690	6,49
	Middelverdi					128,42		6,46
	Standard avvik					1,31		0,14
	Avvik fra ref. [%]					0,42		8,63
4	50	1	20	1	39	129,3	790	12,07
12	50	2	20	1	34	130,9	750	13,39
13	50	3	20	1	34	127,2	850	12,21
21	50	4	20	1	44	127	841	13,29
24	50	5	20	1	44	130,4	777	12,92
	Middelverdi					128,96		12,78
	Standard avvik					1,80		0,61
	Avvik fra ref. [%]					1,40		-1,49
2	80	1	20	1	39	126,5	890	16,04
7	80	2	20	1	36	134,9	775	17,65
10	80	3	20	1	34	125,1	945	18,07
15	80	4	20	1	39	126,3	900	17,41
23	80	5	20	1	44	134,7	780	16,71
	Middelverdi					129,50		17,18
	Standard avvik					4,87		0,80
	Avvik fra ref. [%]					1,27		1,58
3	150	1	20	1	39	130,9	920	26,64
9	150	2	20	1	34,5	131,3	950	27,63
16	150	3	20	1	41	134,9	883	27,96
17	150	4	20	1	43,5	129,4	990	28,99
22	150	5	20	1	44	130,2	983	27,87
	Middelverdi					131,34		27,82
	Standard avvik					2,12		0,84
	Avvik fra ref. [%]					3,27		-1,51
5	300	1	20	1	39	129,8	1100	35,86
6	300	2	20	1	38	131,3	1080	38,1
14	300	3	20	1	38,5	133,1	960	38,38
19	300	4	20	1	43,5	128,4	1120	42,85
25	300	5	20	1	44	132,2	1020	38,67
	Middelverdi					130,96		38,77
	Standard avvik					1,88		2,54
	Avvik fra ref. [%]					3,57		-19,03

1	50	1	50	1	37	126	780	12,51
6	50	2	50	1	36	108,2	1160	13,22
10	50	3	50	1	35	127,9	800	12,83
15	50	4	50	1	36	131,3	740	12,99
17	50	5	50	1	35	132,2	753	13,03
	Middelverdi					125,12		12,92
	Standard avvik					9,79		0,26
	Avvik fra ref. [%]					-1,62		-0,39
2	80	1	50	1	37	119,3	955	18,36
8	80	2	50	1	35	128,5	875	18,26
9	80	3	50	1	35	125,3	930	17,33
14	80	4	50	1	36	132,9	750	17,57
20	80	5	50	1	35	132,4	743	17,98
	Middelverdi					127,68		17,90
	Standard avvik					5,61		0,44
	Avvik fra ref. [%]					-0,16		5,85
4	150	1	50	1	37	123,5	1070	24,31
5	150	2	50	1	37	115,9	1120	24,04
11	150	3	50	1	35	129,1	955	26,98
16	150	4	50	1	35	133,4	877	25,62
19	150	5	50	1	35	132,8	870	25,55
	Middelverdi					126,94		25,30
	Standard avvik					7,32		1,18
	Avvik fra ref. [%]					-0,19		-10,43
3	300	1	50	1	37	120,1	1140	43,11
7	300	2	50	1	35	122,1	1145	40,85
12	300	3	50	1	35	129,1	1076	39,31
13	300	4	50	1	36	127,3	1020	34,72
18	300	5	50	1	34,5	135,1	970	39,54
	Middelverdi					126,74		39,51
	Standard avvik					5,95		3,07
	Avvik fra ref. [%]					0,24		-17,49

## Ark5
Sum standard avvik på bruddstyrke med kalksteinpulver

Kons.nivå [kPa]	Stempelhast. 8 mm/min	Stempelhast. 2,4 mm/min
20	0,63	1,21
50	1,1	1,41
80	1,81	1,07
150	3,29	1,92
300	3,46	3,25
Sum st.a. [kPa]	10,29	8,86
%-vis fordeling	53,73	46,27

## Ark7
Standard avvik på konsolideringsprosessen for kalksteinpulveret

Kons.nivå [kPa]	Ref.	Sykl. 5kPa	Sykl. 20kPa	Sykl. 50kPa
20	0,02	0,20	0,16
50	0,27	0,59	0,49	0,20
80	0,41	0,63	0,74	0,72
150	0,36	1,08	1,29	1,38
300	1,03	2,60	2,12	2,95

Standard avvik på konsolideringsprosessen for industrisementpulveret

Kons.nivå [kPa]	Ref	Sykl. 5kPa	Sykl. 20kPa	Sykl. 50kPa
20	0,08	0,24	0,23
50	0,19	0,37	0,44	0,47
80	0,46	0,88	0,55	0,86
150	0,31	1,46	1,34	1,72
300	0,83	2,27	1,85	2,12

## Ark9
Referanseverdier for kalksteinpulver, stempelhastighet på 8 mm/min

Kons. [kPa]	P.vekt [g]	Pos. [mm]	h [mm]	d [mm]	V.[m^3]	Rho,b [kg/m^3]	R.kons. [kPa]
5	105,1	17,01	96,99	37,09	106,19	989,74	5,03
5	99,3	21,89	92,11	37,01	100,62	986,89	5,02
5	103,5	20,91	93,09	37,02	101,74	1017,33	5
5	111,5	12,66	101,34	37,17	111,18	1002,86	5,03
5	102,5	21,84	92,16	37,01	100,68	1018,09	5,03
20	99	30,91	83,09	36,85	90,39	1095,29	20,22
20	104,5	26,15	87,85	36,93	95,78	1091,06	20,15
20	105	24,38	89,62	36,96	97,79	1073,74	20,25
20	94	35,17	78,83	36,78	85,59	1098,32	20,3
20	101,3	29,42	84,58	36,88	92,07	1100,22	20,16
50	99,6	34,87	79,13	36,78	85,92	1159,25	50,45
50	98,3	35,61	78,39	36,77	85,09	1155,26	50,39
50	98	36,92	77,08	36,75	83,61	1172,10	50,5
50	97,4	36,51	77,49	36,75	84,08	1158,43	50,39
50	101,6	34,66	79,34	36,78	86,15	1179,28	50,57
80	112	27,53	86,47	36,91	94,21	1188,83	80,63
80	103,7	34,72	79,28	36,78	86,09	1204,54	80,92
80	95,4	40,73	73,27	36,68	79,34	1202,41	80,75
80	103,1	34,29	79,71	36,79	86,58	1190,84	80,93
80	107,1	31,46	82,54	36,84	89,76	1193,15	80,68
100	100	37,73	76,27	36,73	82,70	1209,12	100,63
100	95,5	40,54	73,46	36,68	79,55	1200,45	100,98
100	116	26,67	87,33	36,92	95,19	1218,59	100,76
100	110,1	33,14	80,86	36,81	87,86	1253,06	100,58
100	100,1	38,92	75,08	36,71	81,37	1230,23	100,73
125	101,8	40,42	73,58	36,68	79,68	1277,58	126,06
125	95,6	42,46	71,54	36,65	77,40	1235,16	125,76
125	105,4	35,37	78,63	36,77	85,36	1234,76	126,46
125	105,2	34,58	79,42	36,79	86,24	1219,82	125,56
125	97,5	39,75	74,25	36,70	80,44	1212,07	126,23
150	103,7	36,72	77,28	36,75	83,84	1236,87	150,92
150	98,3	40,96	73,04	36,67	79,08	1243,07	151,07
150	108,4	35,43	78,57	36,77	85,29	1271,03	150,96
150	101,3	40,12	73,88	36,69	80,03	1265,82	151,7
150	98,2	40,7	73,30	36,68	79,38	1237,16	151,7
200	105,3	38,46	75,55	36,72	81,89	1285,87	201,79
200	105,7	38,4	75,61	36,72	81,96	1289,70	201,23
200	105,4	39,66	74,34	36,70	80,54	1308,62	201,56
200	106,7	38,73	75,27	36,71	81,58	1307,90	201,85
200	101,5	42,4	71,60	36,65	77,47	1310,22	201,81
300	106,3	40,18	73,82	36,69	79,96	1329,45	301,13
300	96,8	47,19	66,81	36,57	72,13	1342,08	303,15
300	106,5	40,26	73,74	36,69	79,86	1333,54	303,76
300	94,6	45,41	68,60	36,60	74,11	1276,40	301,62
300	109,4	37,77	76,23	36,73	82,66	1323,53	302,53
450	103,5	43,66	70,34	36,63	76,06	1360,79	452,39
450	100,9	46,41	67,59	36,58	72,99	1382,32	453,73
450	107,3	40,31	73,69	36,69	79,81	1344,45	452,64
450	104	43,4	70,60	36,63	76,35	1362,18	451,69
450	105,7	43,02	70,98	36,64	76,78	1376,69	453,36

Syklisk kons. ved 5 kPa av kalksteinpulver, stempelhast. på 8 mm/min

5	112,2	14,69	99,31	37,13	108,85	1030,78	5,09
5	109,7	16,67	97,33	37,10	106,58	1029,24	5,15
5	105,8	18,63	95,37	37,06	104,34	1013,97	5,04
5	107	16,51	97,49	37,10	106,76	1002,22	5,11
5	106	19	95,00	37,06	103,92	1020,03	5,04
20	110	22,95	91,05	36,99	99,42	1106,44	20,22
20	111,9	21,04	92,96	37,02	101,59	1101,50	20,35
20	110,1	23	91,01	36,99	99,36	1108,05	20,28
20	107,7	25,99	88,01	36,94	95,96	1122,34	20,5
20	107,9	25,55	88,45	36,94	96,46	1118,65	20,3
50	109,4	29,06	84,94	36,88	92,48	1182,91	50,55
50	108,5	28,9	85,10	36,89	92,66	1170,94	50,92
50	108,8	29,91	84,09	36,87	91,52	1188,83	50,78
50	103,3	33,84	80,16	36,80	87,08	1186,28	51,05
50	108,6	29,8	84,20	36,87	91,65	1184,99	50,89
80	111,4	30,09	83,91	36,86	91,31	1219,95	81,37
80	109,5	31,31	82,69	36,84	89,93	1217,59	81,46
80	107,2	33,14	80,86	36,81	87,87	1219,99	81,45
80	107,6	33,1	80,90	36,81	87,92	1223,85	81,31
80	103,2	35,74	78,26	36,77	84,94	1214,97	82,01
100	113,8	31,09	82,91	36,85	90,19	1261,81	101,75
100	113,3	32,53	81,47	36,82	88,56	1279,33	101,23
100	111,6	32,57	81,43	36,82	88,52	1260,78	100,97
100	113,3	31,96	82,04	36,83	89,20	1270,23	101,79
100	113,3	32,28	81,72	36,83	88,84	1275,30	102,51
125	116,7	30,58	83,42	36,86	90,76	1285,75	127,88
125	114,6	31,98	82,02	36,83	89,18	1285,00	127,66
125	115,7	30,61	83,39	36,86	90,73	1275,21	126,03
125	112,5	33,47	80,53	36,81	87,50	1285,69	127,83
125	112,2	34,24	79,76	36,79	86,63	1295,14	127,06
150	114,2	32,95	81,05	36,81	88,08	1296,56	151,03
150	113,8	32,95	81,06	36,81	88,09	1291,87	152,41
150	116,4	31,86	82,15	36,83	89,32	1303,19	152,1
150	111,0	35,51	78,49	36,77	85,19	1302,89	151,78
150	110,8	35,56	78,45	36,77	85,15	1301,25	151,82
200	116,2	32,91	81,09	36,82	88,12	1318,59	204,07
200	114,9	33,93	80,07	36,80	86,98	1320,96	210,53
200	110,9	36,91	77,09	36,75	83,63	1326,09	204,18
200	110,9	37,09	76,91	36,74	83,42	1329,45	201,28
200	109,5	38	76,00	36,73	82,40	1328,89	203,28
300	114,4	35,77	78,23	36,77	84,91	1347,32	316,1
300	113,7	37,06	76,94	36,74	83,46	1362,37	303,57
300	107,7	41,2	72,80	36,67	78,82	1366,45	306,46
300	109,7	39,6	74,40	36,70	80,61	1360,95	307,55
300	112,3	37,61	76,39	36,73	82,84	1355,59	307,46
450	118,6	35,21	78,79	36,78	85,54	1386,48	457,21
450	114,7	37,68	76,33	36,73	82,77	1385,84	455,51
450	112,8	38,83	75,17	36,71	81,47	1384,54	451,77
450	110,6	41,04	72,96	36,67	78,99	1400,10	458,15
450	111,0	39,93	74,07	36,69	80,23	1383,48	454,95

Syklisk kons. ved 20 kPa av kalksteinpulver, stempelhast. på 8 mm/min

20	105,7	26,59	87,41	36,93	95,28	1109,36	20,1
20	103,7	28,76	85,24	36,89	92,82	1117,23	20,54
20	101,6	31,63	82,37	36,84	89,57	1134,26	20,28
20	107,3	26,71	87,29	36,92	95,15	1127,75	20,36
20	100,2	31,36	82,64	36,84	89,88	1114,88	20,44
50	104,7	32,35	81,65	36,83	88,76	1179,55	51,04
50	109	28,5	85,50	36,89	93,11	1170,60	50,18
50	106	31,09	82,91	36,85	90,19	1175,35	50,48
50	104,8	33,12	80,88	36,81	87,89	1192,34	51,43
50	105,6	32,21	81,79	36,83	88,92	1187,56	50,73
80	109	31,71	82,29	36,84	89,48	1218,14	81,69
80	100,5	37,91	76,10	36,73	82,51	1218,07	81,32
80	111,5	29,87	84,13	36,87	91,56	1217,78	81,55
80	102,3	36,29	77,71	36,76	84,33	1213,16	81,29
80	102,7	36,39	77,61	36,75	84,21	1219,62	81,35
100	102	37,85	76,15	36,73	82,57	1235,35	101,83
100	97,5	41,28	72,72	36,67	78,72	1238,57	100,94
100	106	34,45	79,56	36,79	86,40	1226,87	102,05
100	106,5	34,48	79,52	36,79	86,36	1233,21	102,13
100	104,4	32,7	81,31	36,82	88,37	1181,38	102,37
125	109,6	32,56	81,44	36,82	88,52	1238,13	127,38
125	99,5	40,92	73,09	36,68	79,13	1257,39	126,5
125	107,5	34,15	79,85	36,79	86,74	1239,40	127,62
125	105	37,45	76,55	36,74	83,01	1264,85	127,14
125	108,4	34,63	79,37	36,79	86,19	1257,75	126,25
150	115,8	29,84	84,16	36,87	91,60	1264,21	150,41
150	104,5	34,64	79,36	36,79	86,17	1212,66	154,43
150	117,5	30,02	83,98	36,87	91,40	1285,62	151,21
150	112,5	34,67	79,33	36,78	86,15	1305,88	152,14
150	115,8	33,26	80,74	36,81	87,74	1319,86	150,28
200	114,2	33,12	80,88	36,81	87,89	1299,29	201,48
200	114,5	33,84	80,16	36,80	87,08	1314,93	204,53
200	112,3	35,08	78,92	36,78	85,68	1310,62	200,16
200	111,8	35,73	78,28	36,77	84,96	1315,95	204,36
200	113,9	35,15	78,85	36,78	85,61	1330,48	203,07
300	114,5	36,29	77,71	36,76	84,32	1357,93	305,17
300	112	38,46	75,54	36,72	81,88	1367,80	301,76
300	105	36,39	77,61	36,75	84,21	1246,94	302,43
300	114,1	36,24	77,76	36,76	84,37	1352,30	306,91
300	113,2	36,28	77,72	36,76	84,33	1342,35	298,42
450	113,5	37,7	76,30	36,73	82,74	1371,77	454,71
450	114,5	38,05	75,96	36,73	82,35	1390,41	455,69
450	114	37,3	76,70	36,74	83,18	1370,48	455,25
450	119,2	37,65	76,36	36,73	82,80	1439,63	450,22
450	119	37,89	76,11	36,73	82,52	1442,02	450,36

Syklisk kons. ved 50 kPa av kalksteinpulver, stempelhast. på 8 mm/min

50	103,8	34,77	79,23	36,78	86,04	1206,46	51,09
50	108	28,33	85,67	36,90	93,31	1157,48	50,27
50	110,9	30,6	83,40	36,86	90,74	1222,20	50,25
50	116,6	25,58	88,42	36,94	96,42	1209,29	51,07
50	114,3	25,98	88,02	36,94	95,97	1190,99	50,76
80	103,8	30,51	83,49	36,86	90,84	1142,62	82,13
80	108	31,47	82,53	36,84	89,76	1203,24	81,54
80	110,9	31,81	82,19	36,83	89,37	1240,97	81,27
80	116,6	27,42	86,59	36,91	94,34	1235,92	80,58
80	114,3	29,32	84,68	36,88	92,19	1239,87	80,39
100	117	27,47	86,53	36,91	94,28	1241,04	101,13
100	111,8	32,33	81,68	36,83	88,79	1259,17	101,2
100	109,3	32,79	81,21	36,82	88,27	1238,26	100,36
100	105,5	29,44	84,56	36,88	92,05	1146,17	101,47
100	107,6	26,5	87,51	36,93	95,39	1128,05	100,79
125	109,2	35,27	78,73	36,77	85,47	1277,60	127,45
125	101,2	41,77	72,23	36,66	78,17	1294,57	126,81
125	106,3	38,28	75,73	36,72	82,09	1294,89	126,5
125	114,4	29,89	84,11	36,87	91,54	1249,77	125,78
125	115,1	30,69	83,31	36,85	90,63	1269,95	127,57
150	110,4	34,94	79,06	36,78	85,84	1286,13	150,69
150	105,6	38,62	75,38	36,72	81,71	1292,41	152,74
150	97,6	45,47	68,54	36,60	74,05	1318,07	153,02
150	113,7	31,78	82,22	36,84	89,40	1271,75	153,23
150	115,4	31,8	82,21	36,83	89,39	1291,01	152,25
200	113,8	34,8	79,20	36,78	86,00	1323,21	204
200	107,3	38,84	75,16	36,71	81,46	1317,25	204,84
200	113,6	34,13	79,88	36,79	86,76	1309,37	201,39
200	116,9	31,35	82,65	36,84	89,89	1300,47	207,23
200	114,5	32,53	81,47	36,82	88,56	1292,96	200,51
300	107	39,83	74,17	36,69	80,34	1331,79	306,89
300	105,7	41,35	72,65	36,67	78,64	1344,07	306,78
300	111,4	37,43	76,57	36,74	83,04	1341,58	305,35
300	114,2	34,45	79,55	36,79	86,39	1321,85	301,03
300	116,1	34,73	79,27	36,78	86,08	1348,73	305,8
450	103,2	43,81	70,19	36,63	75,90	1359,70	444,38
450	105,3	43,55	70,45	36,63	76,19	1382,08	451,15
450	108,1	41,61	72,39	36,66	78,35	1379,65	459,82
450	104,6	36,11	77,90	36,76	84,53	1237,43	450,99
450	103	36,29	77,71	36,76	84,32	1221,57	450,34

Referanseverdier for kalksteinpulver, stempelhastighet på 2,4 mm/min

20	103	31,69	82,31	36,84	89,50	1150,78	20,02
20	101,1	33,16	80,84	36,81	87,85	1150,81	20,03
20	100,7	32,43	81,57	36,82	88,67	1135,72	20,02
20	97,4	36,17	77,83	36,76	84,46	1153,19	20
20	99,8	33,97	80,03	36,80	86,93	1148,05	20,02
50	98,3	39,11	74,89	36,71	81,15	1211,28	50,19
50	100,8	38,43	75,57	36,72	81,92	1230,43	50,01
50	103,7	35,51	78,49	36,77	85,20	1217,16	50,42
50	98,1	39,86	74,14	36,69	80,32	1221,40	50,2
50	96,2	41,4	72,60	36,67	78,59	1224,07	50,19
80	103,4	38,51	75,49	36,72	81,83	1263,57	80,37
80	103,2	39,04	74,96	36,71	81,23	1270,41	80,49
80	103,6	38,31	75,69	36,72	82,05	1262,57	80,19
80	105,1	38,56	75,44	36,72	81,78	1285,21	80,48
80	101,8	38,94	75,06	36,71	81,35	1251,42	80,13
150	106,5	38,34	75,66	36,72	82,02	1298,43	150,2
150	100,7	43,28	70,72	36,63	76,48	1316,63	150,26
150	100,7	42,14	71,86	36,65	77,76	1295,05	150,34
150	102,1	41,39	72,61	36,67	78,60	1299,01	150,34
150	97,7	45,08	68,92	36,60	74,47	1311,85	150,41
300	103,3	44,9	69,10	36,61	74,68	1383,27	300,88
300	102,7	44,93	69,07	36,61	74,65	1375,83	300,36
300	101,4	44,61	69,39	36,61	75,00	1351,95	300,15
300	99,3	45,26	68,74	36,60	74,27	1336,94	301,51
300	101,3	45	69,00	36,60	74,57	1358,52	301,02

Syklisk kons. ved 5 kPa av kalksteinpulver, stempelhast. på 2,4 mm/min

20	99,9	33,72	80,28	36,80	87,22	1145,44	20,28
20	95,4	34,09	79,91	36,79	86,80	1099,05	20,16
20	99,1	34,81	79,19	36,78	85,98	1152,54	20,17
20	99,4	33,61	80,39	36,80	87,34	1138,13	20,15
20	99,1	34,2	79,80	36,79	86,67	1143,39	20,05
50	96,1	42,17	71,83	36,65	77,73	1236,39	50,52
50	98	39,9	74,10	36,69	80,27	1220,89	50,38
50	99,8	37,98	76,02	36,73	82,42	1210,88	50,37
50	101	37,56	76,44	36,73	82,90	1218,40	50,76
50	99,3	39,4	74,60	36,70	80,83	1228,56	50,51
80	99,4	41,23	72,77	36,67	78,78	1261,68	80,5
80	100,8	39,8	74,20	36,70	80,38	1254,01	80,73
80	102,3	37,51	76,49	36,74	82,95	1233,29	80,64
80	99,8	39,31	74,69	36,70	80,93	1233,19	80,55
80	101,7	38,71	75,29	36,71	81,60	1246,25	80,34
150	98,9	44,25	69,75	36,62	75,40	1311,61	150,93
150	96,3	44,98	69,03	36,60	74,59	1290,98	150,48
150	103,9	39,73	74,27	36,70	80,46	1291,33	150,93
150	101,5	41,45	72,55	36,67	78,54	1292,41	150,86
150	102,2	41,69	72,32	36,66	78,27	1305,73	151,39
300	96,2	48,17	65,83	36,55	71,03	1354,28	302,62
300	97,1	47,4	66,60	36,56	71,89	1350,60	301,62
300	98,8	46,03	67,98	36,59	73,42	1345,62	302,76
300	100,7	44,27	69,73	36,62	75,39	1335,80	302,17
300	99,5	46,46	67,54	36,58	72,93	1364,24	302,29

Syklisk kons. ved 20 kPa av kalksteinpulver, stempelhast. på 2,4 mm/min

20	107,2	29,03	84,97	36,88	92,52	1158,73	20,15
20	101,8	31,67	82,34	36,84	89,53	1137,00	20,15
20	103,7	29,69	84,31	36,87	91,77	1130,03	20,17
20	102,7	31,27	82,73	36,84	89,98	1141,32	20,03
20	105,2	32,9	81,10	36,82	88,14	1193,60	20,15
50	107,4	31,92	82,08	36,83	89,25	1203,35	50,35
50	101,6	35,8	78,20	36,76	84,87	1197,08	50,57
50	102,1	36,69	77,31	36,75	83,87	1217,38	50,35
50	105,5	34,61	79,39	36,79	86,21	1223,78	50,46
50	105	34,76	79,24	36,78	86,05	1220,25	50,43
80	106,5	35,22	78,78	36,78	85,53	1245,22	80,59
80	102,5	38,94	75,06	36,71	81,35	1260,00	80,75
80	106,8	35,06	78,94	36,78	85,71	1246,10	80,95
80	100,8	39,1	74,90	36,71	81,17	1241,88	80,5
80	108	34,41	79,59	36,79	86,44	1249,43	80,38
150	107,5	36,94	77,06	36,74	83,59	1286,02	151,2
150	105,9	38,94	75,06	36,71	81,35	1301,80	151,31
150	102,8	40,57	73,43	36,68	79,51	1292,85	151,24
150	103,2	40,67	73,34	36,68	79,41	1299,55	150,99
150	103,2	40,27	73,73	36,69	79,85	1292,37	150,97
300	101,5	44,32	69,68	36,62	75,33	1347,45	302,1
300	99,4	46,52	67,48	36,58	72,87	1364,00	301,81
300	102,6	44,43	69,57	36,61	75,21	1364,26	300,89
300	104,7	42,45	71,55	36,65	77,42	1352,38	302,47
300	102	44,43	69,57	36,61	75,21	1356,28	301,82

Syklisk kons. ved 50 kPa av kalksteinpulver, stempelhast. på 2,4 mm/min

50	114,6	26,27	87,73	36,93	95,64	1198,24	50,09
50	108,7	30,69	83,31	36,85	90,63	1199,35	50,3
50	99,6	38,88	75,12	36,71	81,41	1223,46	50,02
50	106,5	33,14	80,86	36,81	87,87	1212,03	50,27
50	106	33,65	80,35	36,80	87,30	1214,27	50,05
80	108,4	34,1	79,90	36,79	86,79	1248,97	80,76
80	107,8	35,83	78,17	36,76	84,83	1270,70	80,45
80	110,4	33,25	80,75	36,81	87,74	1258,24	80,62
80	107,2	34,89	79,11	36,78	85,90	1248,03	80,73
80	107,7	35,74	78,26	36,77	84,94	1267,93	80,62
150	104,8	38,94	75,06	36,71	81,35	1288,26	151,11
150	102,4	41,42	72,58	36,67	78,57	1303,28	151,89
150	110,4	36,95	77,05	36,74	83,58	1320,82	151,19
150	108,8	36,95	77,05	36,74	83,58	1301,68	151,19
150	109,2	36,51	77,49	36,75	84,08	1298,83	149,91
300	107,9	40,3	73,70	36,69	79,82	1351,85	301,59
300	107	41,08	72,92	36,67	78,95	1355,33	302,21
300	97,3	47,51	66,49	36,56	71,77	1355,73	301,99
300	102,1	44,17	69,83	36,62	75,49	1352,43	302,03
300	109,7	39	75,01	36,71	81,28	1349,59	304,39

## Ark8
Referanseverdier for industrisementpulver, stempelhastighet på 2,4 mm/min

Kons. [kPa]	P.vekt [g]	Pos. [mm]	h [mm]	d [mm]	V.[m^3]	Rho,b [kg/m^3]	R.kons. [kPa]
20	128,4	21,11	92,89	37,02	101,51	1264,89	20,05
20	126,4	23,46	90,54	36,98	98,84	1278,85	20,05
20	126,5	22,07	91,93	37,00	100,41	1259,81	20,12
20	129,4	19,89	94,11	37,04	102,90	1257,55	20,04
20	128,7	22,59	91,41	37,00	99,82	1289,26	20,06
50	123,5	30,53	83,47	36,86	90,81	1359,92	50,19
50	124,9	29,77	84,23	36,87	91,68	1362,36	50,13
50	130,5	26,38	87,62	36,93	95,52	1366,21	50,03
50	129,8	27,41	86,59	36,91	94,34	1375,82	50,22
50	127,2	28,82	85,18	36,89	92,75	1371,42	50,19
80	125,8	32,43	81,58	36,82	88,68	1418,65	80,35
80	127	30,29	83,71	36,86	91,09	1394,26	80,71
80	128,5	29,38	84,62	36,88	92,12	1394,95	80,43
80	132,9	27,22	86,78	36,91	94,57	1405,35	80,1
80	125,2	33,24	80,77	36,81	87,76	1426,58	80,16
150	122,8	36,92	77,09	36,75	83,62	1468,56	150,15
150	124,6	37	77,00	36,74	83,52	1491,85	150,28
150	125,6	34,58	79,43	36,79	86,25	1456,20	150,28
150	132,2	30,91	83,09	36,85	90,39	1462,57	150,34
150	130,7	31,9	82,10	36,83	89,27	1464,07	150,31
300	124	39,76	74,24	36,70	80,43	1541,70	300,91
300	122,2	41,06	72,94	36,67	78,97	1547,45	300,62
300	127,4	37,38	76,62	36,74	83,10	1533,13	300,72
300	131,1	34,86	79,14	36,78	85,93	1525,66	300,12
300	127,5	37,21	76,80	36,74	83,29	1530,73	301,02

Syklisk kons. ved 5 kPa av industrisementpulver, stempelhast. på 2,4 mm/min

20	125,5	25,32	88,68	36,95	96,72	1297,58	20,27
20	105,8	40,64	73,37	36,68	79,45	1331,73	20,28
20	130,7	21,09	92,91	37,02	101,53	1287,32	20,1
20	130,7	20,15	93,85	37,04	102,61	1273,75	20,15
20	120,7	25,12	88,88	36,95	96,95	1245,01	20,23
50	126,1	31,36	82,64	36,84	89,88	1402,95	50,25
50	109,7	42,03	71,97	36,66	77,89	1408,42	50,19
50	118,3	36,11	77,89	36,76	84,52	1399,65	50,3
50	128,1	29,48	84,52	36,88	92,01	1392,30	50,31
50	121,3	39,4	74,60	36,70	80,83	1500,75	50,51
80	123,3	34,13	79,88	36,79	86,76	1421,18	80,54
80	126,5	32,01	82,00	36,83	89,15	1418,96	80,31
80	126,5	32,31	81,69	36,83	88,80	1424,49	80,51
80	112,5	42,42	71,58	36,65	77,45	1452,59	81,52
80	121,8	38,71	75,29	36,71	81,60	1492,56	80,34
150	118,1	41,83	72,17	36,66	78,11	1512,03	151,34
150	113,1	44,05	69,95	36,62	75,63	1495,44	151,23
150	127,7	34,6	79,40	36,79	86,23	1480,95	150,46
150	114,5	42,36	71,64	36,65	77,52	1477,05	151,76
150	120,4	41,69	72,32	36,66	78,27	1538,26	151,39
300	112,9	47,71	66,29	36,56	71,55	1577,96	302,58
300	116,4	45,52	68,48	36,60	73,99	1573,26	301,64
300	123	41,15	72,85	36,67	78,87	1559,48	301,37
300	121,2	43,06	70,94	36,64	76,73	1579,60	302,04
300	118,4	46,46	67,54	36,58	72,93	1623,38	302,29

Syklisk kons. ved 20 kPa av industrisementpulver, stempelhast. på 2,4 mm/min

20	130,6	22,15	91,85	37,00	100,32	1301,82	20,09
20	128,2	24,42	89,58	36,96	97,74	1311,65	20,06
20	128,3	24,76	89,24	36,96	97,36	1317,80	20,42
20	127,1	26,28	87,72	36,93	95,63	1329,10	20,02
20	127,9	26,01	87,99	36,94	95,93	1333,21	20,15
50	129,3	29,93	84,07	36,87	91,50	1413,14	50,15
50	130,9	28,8	85,21	36,89	92,78	1410,88	50,16
50	127,2	31,98	82,02	36,83	89,18	1426,36	50,45
50	127	31,43	82,57	36,84	89,80	1414,26	50,57
50	130,4	28,8	85,20	36,89	92,78	1405,54	50,43
80	126,5	35,01	79,00	36,78	85,77	1474,91	80,82
80	134,9	28,93	85,07	36,88	92,63	1456,32	80,54
80	125,1	35,71	78,29	36,77	84,97	1472,29	80,32
80	126,3	34,44	79,57	36,79	86,41	1461,64	80,13
80	134,7	28,98	85,02	36,88	92,57	1455,05	80,38
150	130,9	35,16	78,84	36,78	85,59	1529,36	150,21
150	131,3	34,87	79,13	36,78	85,92	1528,17	151,05
150	134,9	32,8	81,21	36,82	88,26	1528,46	150,07
150	129,4	36,74	77,26	36,75	83,82	1543,77	151,74
150	130,2	36,2	77,80	36,76	84,42	1542,27	151,75
300	129,8	39,76	74,24	36,70	80,42	1613,99	301,62
300	131,3	39,01	74,99	36,71	81,27	1615,59	302,3
300	133,1	37,32	76,68	36,74	83,17	1600,40	301,23
300	128,4	40,6	73,40	36,68	79,49	1615,36	300,95
300	132,2	38,48	75,52	36,72	81,86	1614,89	301,82

Syklisk kons. ved 50 kPa av industrisementpulver, stempelhast. på 2,4 mm/min

50	126	30,28	83,73	36,86	91,10	1383,03	50,72
50	108,2	43,65	70,35	36,63	76,08	1422,25	50,52
50	127,9	29,78	84,23	36,87	91,67	1395,22	49,77
50	131,3	27,83	86,17	36,90	93,87	1398,78	50,12
50	132,2	26,71	87,29	36,92	95,14	1389,52	50,15
80	119,3	37,34	76,66	36,74	83,14	1434,88	80,47
80	128,5	32,12	81,88	36,83	89,02	1443,49	81,18
80	125,3	34,45	79,55	36,79	86,40	1450,29	80,36
80	132,9	29,31	84,69	36,88	92,19	1441,53	80,88
80	132,4	29,71	84,29	36,87	91,74	1443,19	80,67
150	123,5	39,22	74,79	36,71	81,04	1523,99	150,28
150	115,9	42,14	71,86	36,65	77,76	1490,40	151,64
150	129,1	35,4	78,60	36,77	85,32	1513,09	151,81
150	133,4	33,15	80,85	36,81	87,86	1518,30	151,7
150	132,8	33,35	80,65	36,81	87,64	1515,34	151,72
300	120,1	41,67	72,33	36,66	78,28	1534,19	301,12
300	122,1	42,78	71,22	36,64	77,04	1584,80	302,07
300	129,1	38,89	75,11	36,71	81,40	1586,00	302,75
300	127,3	40,13	73,87	36,69	80,01	1590,98	301,6
300	135,1	35,62	78,38	36,77	85,08	1588,00	301,51

## Ark6
Syklisk styrketest på kalksteinpulver, stempelhastighet på 2,4 mm/min

Test.nr	K.nivå [kPa]	Rep.	B.styrke ref. [kPa]	Sykl.75%[kPa]	P.vekt [g]	R.fukt.[%]	K.tid [s]	B.styrke [kPa]	Reel b.sykl. [kPa]	Reel sykl. [%]
1	20	1	3,3	2,5	115,3	54	545	3,71	3,25	98,4
7	20	2	3,3	2,5	100,3	56	900	3,2	2,75	83,3
12	20	3	3,3	2,5	108,6	58,5	672	3,84	3,08	93,5
3	50	1	5,83	4,4	114,8	55	668	5,87	4,84	83
10	50	2	5,83	4,4	103,8	58,5	865	6,17	4,91	84,2
11	50	3	5,83	4,4	98,4	58,5	1040	6,31	5,27	90,4
2	80	1	7,39	5,5	115,2	54	750	7,47	5,87	79,5
9	80	2	7,39	5,5	103,9	56	998	7,9	5,78	78,3
14	80	3	7,39	5,5	110,9	59	900	7,71	6,31	85,4
5	150	1	10,28	7,7	101,1	55,5	1070	10,07	8,52	82,8
6	150	2	10,28	7,7	115,7	55,5	860	9,51	8,11	78,8
13	150	3	10,28	7,7	106,8	58,5	1021	10,34	8,64	84
4	300	1	14,54	10,9	115,2	55	937	13,89	12,12	83,4
8	300	2	14,54	10,9	102,2	56	1195	10,48	10,64	73,2
15	300	3	14,54	10,9	107,1	59	1140	13,79	11,32	77,8

Test.nr	K.nivå [kPa]	Rep.	B.styrke ref. [kPa]	Sykl.50%[kPa]	P.vekt [g]	R.fukt.[%]	K.tid [s]	B.styrke [kPa]	Reel b.sykl. [kPa]	Reel sykl. [%]
1	20	1	3,3	1,6	105,1	59	795	3,83	2,02	61,2
7	20	2	3,3	1,6	101,2	57	855	3,9	2,12	64,3
9	20	3	3,3	1,6	101,1	57	890	3,92	2,39	72,6
6	50	1	5,83	2,9	106,7	56,5	825	6,24	3,12	53,6
8	50	2	5,83	2,9	98,2	56,5	1120	6,4	3,29	56,4
15	50	3	5,83	2,9	105,1	59	950	6,31	3,43	58,9
2	80	1	7,39	3,7	103,3	59	1070	7,94	4,86	65,8
10	80	2	7,39	3,7	100,7	58	1135	7,99	4,6	62,2
11	80	3	7,39	3,7	100	58	1143	7,79	4,72	63,9
4	150	1	10,28	5,1	103,1	59	1150	10,16	6,21	60,4
5	150	2	10,28	5,1	112,4	58,5	945	8,65	6,32	61,4
13	150	3	10,28	5,1	98,6	58	1240	10,73	5,94	57,7
3	300	1	14,54	7,3	108,3	59	1120	13,75	9,79	67,2
12	300	2	14,54	7,3	105,4	58	1195	14,01	9,07	62,4
14	300	3	14,54	7,3	98,6	58	1325	14,01	9,02	62

Syklisk styrketest på kalksteinpulver, stempelhastighet på 2,4 mm/min

Test.nr	K.nivå [kPa]	Rep.	B.styrke ref. [kPa]	Sykl.75%[kPa]	P.vekt [g]	R.fukt.[%]	K.tid [s]	B.styrke [kPa]	Reel b.sykl. [kPa]	Reel sykl. [%]
1	20	1	5,94	4,5	126,2	39,5	575	6,46	5,25	88,3
7	20	2	5,94	4,5	120	38	620	6,52	5	84,2
12	20	3	5,94	4,5	123,2	37	700	7,2	5	84,1
3	50	1	12,97	9,7	120,5	38,5	900	13,66	12,88	99,3
10	50	2	12,97	9,7	120,7	37	880	13,2	12,35	95,2
11	50	3	12,97	9,7	125	37	825	12,8	11,83	91,2
2	80	1	16,91	12,7	120,1	39	965	19,65	15,91	94,1
9	80	2	16,91	12,7	134,2	37	790	19,46	16,06	95
14	80	3	16,91	12,7	122,1	37	943	19,94	15,68	92,7
	150	1	28,29	21,2	115,8	38	1100	29,71	24,44	86,4
6	150	2	28,29	21,2	119,4	38	1080	30,9	24,71	87,3
13	150	3	28,29	21,2	120,1	37	1075	29,98	24,13	85,3
4	300	1	47,89	35,9	120,4	38	1180	46,58	39,07	81,6
8	300	2	47,89	35,9	128,9	37	1040	48,55	40,06	83,6
15	300	3	47,89	35,9	127,1	37	1075	48,91	41,37	86,4

Test.nr	K.nivå [kPa]	Rep.	B.styrke ref. [kPa]	Sykl.50%[kPa]	P.vekt [g]	R.fukt.[%]	K.tid [s]	B.styrke [kPa]	Reel b.sykl. [kPa]	Reel sykl. [%]
1	20	1	5,94	3	124,1	53,5	640	6,82	4,45	74,9
7	20	2	5,94	3	119,8	56	770	7,23	4,08	68,7
9	20	3	5,94	3	122,8	55	685	7,15	4,11	69,2
6	50	1	12,97	6,5	117,9	56	970	14,11	7,61	58,7
8	50	2	12,97	6,5	111,7	56	1070	14,79	8,33	64,2
15	50	3	12,97	6,5	113,1	56	1020	14,67	7,95	61,3
2	80	1	16,91	8,5	126,2	54,5	880	15,69	10,77	63,7
10	80	2	16,91	8,5	119,7	55	1010	19,72	11,05	65,4
11	80	3	16,91	8,5	120,8	55	1005	16	11,21	66,3
4	150	1	28,29	14,1	124,3	55,5	1020	31,42	18,5	65,4
5	150	2	28,29	14,1	122,6	56	1150	32,06	17,2	60,8
13	150	3	28,29	14,1	123	55	1125	30,66	17,51	61,9
3	300	1	47,89	23,9	120,8	55	1180	49,6	30,25	63,2
12	300	2	47,89	23,9	113,8	55	1310	48,44	30,72	64,1
14	300	3	47,89	23,9	116,1	55	1210	48,3	31,13	65

## Ark10
Prøvevektfordeling for kalksteinpulver

Pr.v. område	Antall [-]	%-andel
94-95	5	1,5
96-97	13	3,8
98-99	32	9,4
100-101	35	10,2
102-103	45	13,2
104-105	37	10,8
106-107	42	12,3
108-109	33	9,6
110-111	30	8,8
112-113	29	8,5
114-115	27	7,9
116-117	11	3,2
118-119	3	0,9

Prøvevektfordeling for industrisementpulver

Pr.v. område	Antall [-]	%-andel
105-107	1	0,8
108-110	2	1,6
111-113	6	4,9
114-116	3	2,4
117-119	8	6,5
120-122	19	15,4
123-125	18	14,6
126-128	31	25,2
129-131	20	16,3
132-134	14	11,4
135-137	1	0,8

## Ark11
Relativ fuktighet i luften på lab. under forsøk

R.fukt. område	Antall [-]	%-andel
25-26	14	4,4
27-28	22	7,0
29-30	10	3,2
31-32	55	17,5
33-34	63	20,0
35-36	38	12,1
37-38	30	9,5
39-40	39	12,4
41-42	9	2,9
43-44	4	1,3
45-46	1	0,3
47-48	0	0,0
49-50	0	0,0
51-52	0	0,0
53-54	2	0,6
55-56	9	2,9
57-58	12	3,8
59-60	7	2,2

Relativ fuktighet i luften på lab. under forsøk

R.fukt. område	Antall [-]	%-andel
34	6	4,8
35	11	8,8
36	17	13,6
37	21	16,8
38	9	7,2
39	20	16,0
40	5	4,0
41	9	7,2
42	3	2,4
43	2	1,6
44	7	5,6
45	0	0,0
46	0	0,0
47	0	0,0
48	0	0,0
49	0	0,0
50	0	0,0
51	0	0,0
52	0	0,0
53	1	0,8
54	1	0,8
55	8	6,4
56	5	4,0